## Sheet1
formula | counts | std | max-min | bandgaps
MAPbI3 | 340 | 0.04805144 | 0.55 | 1.45,1.47,1.49,1.49,1.49,1.49,1.5,1.5,1.5,1.5,1.5,1.5,1.5,1.5,1.5,1.5,1.5,1.5,1.5,1.5,1.5,1.5,1.5,1.5,1.5,1.5,1.5,1.5,1.5,1.5,1.5,1.5,1.5,1.5,1.5,1.5,1.5,1.5,1.5,1.5,1.5,1.5,1.5,1.5,1.5,1.5,1.5,1.5,1.5,1.5,1.5,1.5,1.5,1.5,1.5,1.5,1.5,1.5,1.5,1.5,1.5,1.5,1.5,1.5,1.5,1.5,1.5,1.5,1.5,1.5,1.5,1.5,1.5,1.5,1.5,1.5,1.5,1.5,1.5,1.5,1.5,1.5,1.5,1.5,1.5,1.5,1.5,1.5,1.5,1.5,1.5,1.5,1.5,1.5,1.5,1.5,1.5,1.5,1.5,1.5,1.5,1.5,1.5,1.5,1.5,1.5,1.5,1.5,1.5,1.5,1.5,1.5,1.5,1.5,1.5,1.5,1.5,1.5,1.5,1.5,1.5,1.5,1.5,1.5,1.5,1.5,1.5,1.5,1.5,1.5,1.5,1.5,1.5,1.5,1.5,1.5,1.5,1.5,1.5,1.5,1.5,1.5,1.5,1.5,1.5,1.5,1.5,1.5,1.5,1.5,1.5,1.5,1.5,1.5,1.5,1.5,1.5,1.5,1.5,1.5,1.5,1.5,1.5,1.5,1.5,1.5,1.5,1.5,1.5,1.5,1.5,1.5,1.5,1.5,1.5,1.5,1.5,1.5,1.5,1.5,1.5,1.5,1.5,1.51,1.51,1.51,1.51,1.51,1.51,1.51,1.51,1.51,1.51,1.51,1.51,1.51,1.51,1.51,1.51,1.51,1.51,1.51,1.51,1.51,1.51,1.51,1.51,1.51,1.51,1.51,1.51,1.51,1.51,1.51,1.51,1.51,1.51,1.51,1.51,1.51,1.51,1.51,1.51,1.51,1.51,1.51,1.51,1.51,1.51,1.51,1.51,1.51,1.51,1.51,1.51,1.51,1.51,1.52,1.52,1.52,1.52,1.52,1.52,1.53,1.53,1.53,1.53,1.53,1.53,1.53,1.53,1.53,1.53,1.53,1.53,1.53,1.53,1.53,1.53,1.53,1.53,1.54,1.54,1.55,1.55,1.55,1.55,1.55,1.55,1.55,1.55,1.55,1.55,1.55,1.55,1.55,1.55,1.55,1.55,1.55,1.55,1.55,1.55,1.55,1.55,1.55,1.55,1.56,1.56,1.56,1.56,1.56,1.56,1.56,1.56,1.56,1.56,1.57,1.57,1.57,1.57,1.57,1.57,1.57,1.57,1.57,1.57,1.57,1.57,1.57,1.58,1.58,1.58,1.58,1.58,1.58,1.58,1.58,1.58,1.58,1.58,1.58,1.58,1.58,1.59,1.59,1.59,1.59,1.6,1.6,1.6,1.6,1.6,1.6,1.6,1.6,1.63,1.7,2.0,2.0
MAPbBr3 | 51 | 0.1094311 | 0.71 | 1.72,2.02,2.02,2.16,2.17,2.17,2.17,2.18,2.18,2.2,2.2,2.24,2.25,2.25,2.25,2.27,2.28,2.3,2.3,2.3,2.3,2.3,2.3,2.3,2.3,2.3,2.3,2.3,2.3,2.3,2.3,2.3,2.3,2.3,2.3,2.3,2.3,2.3,2.3,2.3,2.3,2.3,2.3,2.3,2.3,2.3,2.35,2.38,2.42,2.42,2.43
FA0.85MA0.15PbBr0.45I2.55 | 34 | 0.0491555 | 0.27 | 1.46,1.5,1.54,1.55,1.55,1.55,1.55,1.56,1.56,1.56,1.56,1.58,1.58,1.58,1.6,1.6,1.6,1.6,1.6,1.6,1.6,1.6,1.6,1.6,1.6,1.6,1.6,1.6,1.61,1.62,1.62,1.63,1.73,1.73
FAPbI3 | 33 | 0.1617149 | 1 | 1.41,1.41,1.43,1.43,1.45,1.46,1.47,1.47,1.47,1.48,1.48,1.48,1.48,1.48,1.49,1.5,1.5,1.51,1.51,1.51,1.52,1.52,1.52,1.52,1.53,1.53,1.53,1.53,1.55,1.55,1.55,1.56,2.41
MAPb0.5Sn0.5I3 | 17 | 0.04486041 | 0.13 | 1.17,1.17,1.18,1.18,1.18,1.18,1.21,1.22,1.22,1.22,1.23,1.26,1.26,1.28,1.28,1.3,1.3
MASnI3 | 17 | 0.0994657 | 0.45 | 1.1,1.2,1.2,1.23,1.23,1.23,1.26,1.26,1.28,1.3,1.3,1.3,1.3,1.3,1.37,1.46,1.55
MAPb0.75Sn0.25I3 | 16 | 0.04820205 | 0.14 | 1.24,1.24,1.24,1.26,1.3,1.3,1.3,1.31,1.35,1.35,1.35,1.35,1.35,1.36,1.38,1.38
FASnI3 | 15 | 0.028 | 0.11 | 1.34,1.36,1.4,1.4,1.4,1.4,1.4,1.41,1.41,1.41,1.41,1.41,1.44,1.45,1.45
FA0.6MA0.4Pb0.4Sn0.6I3 | 14 | 0.01293626 | 0.05 | 1.2,1.24,1.25,1.25,1.25,1.25,1.25,1.25,1.25,1.25,1.25,1.25,1.25,1.25
FAPbBr3 | 12 | 0.1182834 | 0.48 | 2.12,2.16,2.16,2.17,2.2,2.24,2.25,2.25,2.26,2.29,2.29,2.6
Cs0.17FA0.83PbBr1.2I1.8 | 11 | 0.01233151 | 0.03 | 1.72,1.72,1.72,1.72,1.74,1.74,1.74,1.74,1.75,1.75,1.75
MAPbBrI2 | 8 | 0.06475917 | 0.22 | 1.58,1.73,1.75,1.75,1.77,1.78,1.78,1.8
FAPb0.75Sn0.25I3 | 7 | 0.07208272 | 0.26 | 1.24,1.31,1.35,1.36,1.36,1.36,1.5
Cs0.2FA0.8PbI3 | 7 | 0.01414214 | 0.04 | 1.53,1.55,1.56,1.57,1.57,1.57,1.57
MAPbBr0.6I2.4 | 7 | 0.04015277 | 0.13 | 1.59,1.65,1.66,1.68,1.7,1.7,1.72
Cs0.1FA0.9PbI3 | 6 | 0.00745356 | 0.02 | 1.53,1.55,1.55,1.55,1.55,1.55
FAPb0.5Sn0.5I3 | 6 | 0.1097978 | 0.3 | 1.17,1.17,1.17,1.28,1.32,1.47
Cs0.05FA0.7885MA0.1615PbBr0.3I2.7 | 6 | 0.01892969 | 0.05 | 1.55,1.55,1.58,1.58,1.59,1.6
FA0.5MA0.5Pb0.5Sn0.5I3 | 5 | 0.02332381 | 0.07 | 1.2,1.25,1.25,1.25,1.27
MAPb0.25Sn0.75I3 | 5 | 0.06858571 | 0.18 | 1.17,1.17,1.27,1.27,1.35
Cs0.15FA0.85PbI3 | 5 | 0.0132665 | 0.04 | 1.51,1.53,1.53,1.54,1.55
Cs0.3FA0.7PbI3 | 5 | 0.016 | 0.04 | 1.54,1.56,1.58,1.58,1.58
MAPbClI2 | 4 | 0.025 | 0.05 | 1.5,1.5,1.55,1.55
MASnBr3 | 4 | 0.3517812 | 0.85 | 1.3,2.0,2.15,2.15
MAPb0.85Sn0.15I3 | 4 | 0.09394147 | 0.25 | 1.32,1.37,1.4,1.57
MAPb0.2Sn0.8I3 | 4 | 0.1243734 | 0.3 | 1.19,1.19,1.24,1.49
FA0.75MA0.25SnI3 | 4 | 0.03031089 | 0.07 | 1.33,1.33,1.33,1.4
Cs0.25FA0.75PbI3 | 4 | 0.015 | 0.04 | 1.54,1.57,1.57,1.58
MAPbBr1.2I1.8 | 4 | 0.02165064 | 0.06 | 1.74,1.76,1.77,1.8
Cs0.2FA0.8PbBr1.05I1.95 | 4 | 0.01299038 | 0.03 | 1.73,1.76,1.76,1.76
MAPbBr2I | 3 | 0.1589549 | 0.37 | 1.65,1.94,2.02
FA0.83MA0.17PbBr0.37I2.63 | 3 | 0 | 0 | 1.58,1.58,1.58
FA0.5MA0.5Pb0.75Sn0.25I3 | 3 | 0 | 0 | 1.33,1.33,1.33
MASnBrI2 | 3 | 0.004714045 | 0.01 | 1.55,1.56,1.56
MAGeI3 | 3 | 0.1744197 | 0.37 | 1.63,2.0,2.0
FAGeI3 | 3 | 0.2357023 | 0.5 | 2.3,2.3,2.8
MAPb0.7Sn0.3I3 | 3 | 0.07788881 | 0.19 | 1.2,1.31,1.39
MAPb0.4Sn0.6I3 | 3 | 0.0518545 | 0.11 | 1.16,1.27,1.27
Cs0.6FA0.4PbBr3 | 3 | 0.008164966 | 0.02 | 2.29,2.3,2.31
Cs0.3FA0.7Pb0.7Sn0.3I3 | 3 | 0 | 0 | 1.3,1.3,1.3
Cs0.85FA0.15PbBr0.81I2.19 | 3 | 0 | 0 | 1.72,1.72,1.72
MAPbBr1.8I1.2 | 3 | 0.06128259 | 0.15 | 1.85,1.92,2.0
MAPbCl3 | 3 | 0.08956686 | 0.19 | 2.97,3.16,3.16
MAPbBr0.3I2.7 | 3 | 0.05436502 | 0.13 | 1.51,1.6,1.64
MAPb0.4Sn0.6Br0.4I2.6 | 3 | 0 | 0 | 1.26,1.26,1.26
Cs0.2FA0.8PbBr0.9I2.1 | 3 | 0.004714045 | 0.01 | 1.74,1.75,1.75
FA0.85MA0.15PbBr0.3I2.7 | 3 | 0.00942809 | 0.02 | 1.55,1.57,1.57
FA0.5MA0.5PbBr1.5I1.5 | 3 | 0.03299832 | 0.08 | 1.77,1.8,1.85
MAPbBr0.8I2.2 | 3 | 0.01885618 | 0.04 | 1.71,1.71,1.75
BA0.05Cs0.1615FA0.7885PbBr0.6I2.4 | 2 | 0 | 0 | 1.61,1.61
MAPbBr0.09I2.91 | 2 | 0.015 | 0.03 | 1.58,1.61
MAPbBr0.2I2.8 | 2 | 0.01 | 0.02 | 1.6,1.62
Cs0.05FA0.81MA0.14PbBr0.45I2.55 | 2 | 0 | 0 | 1.63,1.63
Cs0.1FA0.74MA0.13PbBr0.39I2.48 | 2 | 0 | 0 | 1.6,1.6
FA0.3MA0.7PbI3 | 2 | 0.01 | 0.02 | 1.55,1.57
Cs0.5FA0.5PbI3 | 2 | 0.01 | 0.02 | 1.46,1.48
MASnBr2I | 2 | 0 | 0 | 1.75,1.75
MABi0.001Pb0.999Br3 | 2 | 0 | 0 | 2.08,2.08
MABi0.005Pb0.995Br3 | 2 | 0 | 0 | 2.0,2.0
MABi0.01Pb0.99Br3 | 2 | 0 | 0 | 1.98,1.98
MABi0.05Pb0.95Br3 | 2 | 0 | 0 | 1.94,1.94
MAPb0.3Sn0.7I3 | 2 | 0.03 | 0.06 | 1.17,1.23
MAPb0.9Sn0.1I3 | 2 | 0.135 | 0.27 | 1.31,1.58
MACd0.05Pb0.95I3 | 2 | 0.005 | 0.01 | 1.53,1.54
Cs0.15FA0.85PbBr2.1I0.9 | 2 | 0 | 0 | 2.0,2.0
MAPb0.5Sn0.5Br0.6I2.4 | 2 | 0 | 0 | 1.35,1.35
FA0.4MA0.6PbI3 | 2 | 0.005 | 0.01 | 1.55,1.56
K0.1MA0.9PbI3 | 2 | 0 | 0 | 1.53,1.53
K0.2MA0.8PbI3 | 2 | 0 | 0 | 1.53,1.53
K0.3MA0.7PbI3 | 2 | 0 | 0 | 1.52,1.52
K0.4MA0.6PbI3 | 2 | 0 | 0 | 1.54,1.54
K0.5MA0.5PbI3 | 2 | 0 | 0 | 1.59,1.59
K0.75MA0.25PbI3 | 2 | 0 | 0 | 1.6,1.6
MAPbBr0.9I2.1 | 2 | 0.035 | 0.07 | 1.68,1.75
FA0.5MA0.5PbI3 | 2 | 0.005 | 0.01 | 1.54,1.55
MAPb0.6Sn0.4I3 | 2 | 0.06 | 0.12 | 1.39,1.51
FA0.7MA0.3Pb0.7Sn0.3I3 | 2 | 0 | 0 | 1.26,1.26
FA0.6MA0.4Pb0.4Sn0.6Br0.18I2.82 | 2 | 0 | 0 | 1.27,1.27
FA0.1MA0.9PbI3 | 2 | 0.06 | 0.12 | 1.48,1.6
FA0.75MA0.25PbBr0.75I2.25 | 2 | 0.025 | 0.05 | 1.61,1.66
MAPbBr0.75I2.25 | 2 | 0.055 | 0.11 | 1.59,1.7
MAPbBr2.25I0.75 | 2 | 0.055 | 0.11 | 2.06,2.17
FAPb0.25Sn0.75I3 | 2 | 0.15 | 0.3 | 1.27,1.57
Cs0.25FA0.75PbBr0.6I2.4 | 2 | 0 | 0 | 1.68,1.68
Cs0.40FA0.60PbBr0.9I2.1 | 2 | 0 | 0 | 1.75,1.75
MAPbBr1.5I1.5 | 2 | 0.145 | 0.29 | 1.77,2.06
FA0.8MA0.2PbBr0.6I2.4 | 2 | 0.05 | 0.1 | 1.53,1.63
FA0.7MA0.3PbBr0.9I2.1 | 2 | 0.05 | 0.1 | 1.6,1.7
FA0.6MA0.4PbBr1.2I1.8 | 2 | 0.02 | 0.04 | 1.73,1.77
FAPbBr0.6I2.4 | 2 | 0.05 | 0.1 | 1.55,1.65
FAPbBr0.9I2.1 | 2 | 0.045 | 0.09 | 1.65,1.74
FAPbBr1.2I1.8 | 2 | 0 | 0 | 1.74,1.74
Cs0.05FA0.7885MA0.1615PbBr1.2I1.8 | 2 | 0.02 | 0.04 | 1.71,1.75
Cs0.17FA0.83PbBr0.75I2.25 | 2 | 0 | 0 | 1.68,1.68
MAPbBr0.4I2.6 | 2 | 0.01 | 0.02 | 1.63,1.65
Cs0.25FA0.75PbBr0.9I2.1 | 2 | 0.015 | 0.03 | 1.73,1.76
Cs0.20FA0.664MA0.136PbBr1.05I1.95 | 2 | 0 | 0 | 1.77,1.77
Cs0.15FA0.85PbBr0.15I2.85 | 2 | 0.02 | 0.04 | 1.55,1.59
MAPdI3 | 2 | 0.235 | 0.47 | 1.25,1.72
Cs0.08FA0.7636MA0.1564PbBr0.51I2.49 | 2 | 0.06 | 0.12 | 1.5,1.62
Cs0.15FA0.85SnI3 | 2 | 0 | 0 | 1.35,1.35
Cs0.2FA0.8SnI3 | 2 | 0 | 0 | 1.32,1.32
Cs0.25FA0.75SnI3 | 2 | 0.005 | 0.01 | 1.29,1.3
Cs0.3FA0.7SnI3 | 2 | 0 | 0 | 1.29,1.29
MAPbBr0.36I2.64 | 1 | 0 | 0 | 1.62
MAPbBr0.78I2.22 | 1 | 0 | 0 | 1.69
MAPbBr1.26I1.74 | 1 | 0 | 0 | 1.79
FA0.83MA0.17PbBr1.2I1.8 | 1 | 0 | 0 | 1.72
Cs0.05FA0.7MA0.25PbI3 | 1 | 0 | 0 | 1.56
FA0.83MA0.17Pb1.1Br0.50I2.80 | 1 | 0 | 0 | 1.5
FA0.83MA0.17PbBr0.51I2.49 | 1 | 0 | 0 | 1.62
MAPbBr0.11I2.89 | 1 | 0 | 0 | 1.58
MAPbBr0.14I2.86 | 1 | 0 | 0 | 1.59
Cs0.05FA0.7885MA0.1615PbBr0.51I2.49 | 1 | 0 | 0 | 1.6
Cs0.1FA0.75MA0.15PbBr0.35I2.65 | 1 | 0 | 0 | 1.59
Cs0.05MA0.95PbI3 | 1 | 0 | 0 | 1.51
Cs0.10MA0.90PbI3 | 1 | 0 | 0 | 1.54
Cs0.20MA0.80PbI3 | 1 | 0 | 0 | 1.57
Cs0.30MA0.70PbI3 | 1 | 0 | 0 | 1.58
Cs0.40MA0.60PbI3 | 1 | 0 | 0 | 1.62
Cs0.60MA0.40PbI3 | 1 | 0 | 0 | 1.68
Cs0.80MA0.20PbI3 | 1 | 0 | 0 | 1.72
Cs0.05FA0.8075MA0.1425PbBr0.45I2.55 | 1 | 0 | 0 | 1.61
Cs0.1FA0.765MA0.135PbBr0.45I2.55 | 1 | 0 | 0 | 1.61
Cs0.33FA0.33MA0.34PbBr1.5I1.5 | 1 | 0 | 0 | 1.57
Cs0.056FA0.76MA0.15PbBr0.48I2.42 | 1 | 0 | 0 | 1.62
FA0.3MA0.7PbCl0.3I2.7 | 1 | 0 | 0 | 1.5
FA0.83MA0.17PbBr0.47I2.53 | 1 | 0 | 0 | 1.56
A0.25MA0.75PbI3 | 1 | 0 | 0 | 1.54
A0.50MA0.50PbI3 | 1 | 0 | 0 | 1.56
A0.75MA0.25PbI3 | 1 | 0 | 0 | 1.56
MABi0.1Pb0.9Br3 | 1 | 0 | 0 | 1.89
MAPb0.1Sn0.9I3 | 1 | 0 | 0 | 1.18
MAPb0.95Sn0.05I3 | 1 | 0 | 0 | 1.57
MAPb0.95Sr0.05I3 | 1 | 0 | 0 | 1.51
MAPb0.9Sr0.1I3 | 1 | 0 | 0 | 1.5
MAPb0.85Sr0.15I3 | 1 | 0 | 0 | 1.51
MACd0.1Pb0.9I3 | 1 | 0 | 0 | 1.54
MACd0.15Pb0.85I3 | 1 | 0 | 0 | 1.54
MACa0.05Pb0.95I3 | 1 | 0 | 0 | 1.52
MACa0.1Pb0.9I3 | 1 | 0 | 0 | 1.52
MACa0.15Pb0.85I3 | 1 | 0 | 0 | 1.52
MAPbCl1.2I1.8 | 1 | 0 | 0 | 1.57
MAPbCl1.235I1.765 | 1 | 0 | 0 | 1.58
MAPbCl1.27I1.73 | 1 | 0 | 0 | 1.6
MAPbCl1.302I1.698 | 1 | 0 | 0 | 1.59
FASnBr3 | 1 | 0 | 0 | 2.4
FA0.18MA0.82SnBr3 | 1 | 0 | 0 | 1.92
FAPb0.90Sn0.10I3 | 1 | 0 | 0 | 1.32
FAPb0.40Sn0.60I3 | 1 | 0 | 0 | 1.28
MAPb0.4Sn0.6Br0.2I2.8 | 1 | 0 | 0 | 1.24
MAPb0.4Sn0.6Br0.8I2.2 | 1 | 0 | 0 | 1.32
FA0.75MA0.25Pb0.75Sn0.25I3 | 1 | 0 | 0 | 1.34
FA0.25MA0.75Pb0.75Sn0.25I3 | 1 | 0 | 0 | 1.33
Cs0.4FA0.6Pb0.6Sn0.4I3 | 1 | 0 | 0 | 1.24
FA0.8MA0.2PbI3 | 1 | 0 | 0 | 1.53
FA0.6MA0.4PbI3 | 1 | 0 | 0 | 1.54
FA0.2MA0.8PbI3 | 1 | 0 | 0 | 1.57
Cs0.05FA0.95PbI3 | 1 | 0 | 0 | 1.52
FA0.4MA0.6PbBr0.2I2.8 | 1 | 0 | 0 | 1.57
Cs0.05FA0.38MA0.57PbBr0.2I2.8 | 1 | 0 | 0 | 1.58
Cs0.1FA0.36MA0.54PbBr0.2I2.8 | 1 | 0 | 0 | 1.59
Cs0.2FA0.32MA0.48PbBr0.2I2.8 | 1 | 0 | 0 | 1.61
FA0.25MA0.75SnI3 | 1 | 0 | 0 | 1.28
FA0.5MA0.5SnI3 | 1 | 0 | 0 | 1.3
FA0.55MA0.45PbI3 | 1 | 0 | 0 | 1.46
BA0.09Cs0.1547FA0.7553PbBr1.2I1.8 | 1 | 0 | 0 | 1.72
MAPbCl2I | 1 | 0 | 0 | 1.7
MAPbBr1.08Cl1.92 | 1 | 0 | 0 | 2.81
MAPbBr2.49Cl0.51 | 1 | 0 | 0 | 2.46
MAPbBr1.86Cl1.14 | 1 | 0 | 0 | 2.64
MAPbBr1.68Cl1.32 | 1 | 0 | 0 | 2.68
MAPbBr1.5Cl1.5 | 1 | 0 | 0 | 2.75
MAPbBr1.32Cl1.68 | 1 | 0 | 0 | 2.79
MAPbBr0.93Cl2.07 | 1 | 0 | 0 | 2.84
MAPbBr0.87Cl2.13 | 1 | 0 | 0 | 2.88
MAPbBr0.21Cl2.79 | 1 | 0 | 0 | 3.31
MAPb0.38Sn0.62I3 | 1 | 0 | 0 | 1.28
Cs0.25FA0.75Pb0.5Sn0.5I3 | 1 | 0 | 0 | 1.2
MAPb0.8Sn0.2I3 | 1 | 0 | 0 | 1.5
Cs0.1MA0.9Pb0.75Sn0.25I3 | 1 | 0 | 0 | 1.39
Cs0.1MA0.9Pb0.5Sn0.5I3 | 1 | 0 | 0 | 1.28
Cs0.1MA0.9Pb0.25Sn0.75I3 | 1 | 0 | 0 | 1.26
MAPb0.65Sn0.35I3 | 1 | 0 | 0 | 1.25
FAPb0.85Sn0.15I3 | 1 | 0 | 0 | 1.51
FA0.6MA0.4Pb0.4Sn0.6Br0.3I2.7 | 1 | 0 | 0 | 1.33
FAPb0.7Sn0.3I3 | 1 | 0 | 0 | 1.34
MACd0.10Pb0.90I3 | 1 | 0 | 0 | 1.51
Cs0.1FA0.1MA0.8PbI3 | 1 | 0 | 0 | 1.47
FA0.15MA0.75PE0.1SnI3 | 1 | 0 | 0 | 1.29
FA0.15MA0.75PE0.1SnBr0.24I2.76 | 1 | 0 | 0 | 1.32
FA0.15MA0.75PE0.1SnBr0.51I2.49 | 1 | 0 | 0 | 1.38
FA0.15MA0.75PE0.1SnBr0.75I2.25 | 1 | 0 | 0 | 1.45
FA0.15MA0.75PE0.1SnBr0.99I2.01 | 1 | 0 | 0 | 1.5
FAPbBr0.75I2.25 | 1 | 0 | 0 | 1.97
FAPbBr1.50I1.50 | 1 | 0 | 0 | 1.84
FAPbBr2.25I0.75 | 1 | 0 | 0 | 1.92
FA0.75MA0.25PbI3 | 1 | 0 | 0 | 1.52
FA0.75MA0.25PbBr1.50I1.50 | 1 | 0 | 0 | 1.82
FA0.75MA0.25PbBr2.25I0.75 | 1 | 0 | 0 | 1.93
FA0.75MA0.25PbBr3 | 1 | 0 | 0 | 2.26
FA0.50MA0.50PbI3 | 1 | 0 | 0 | 1.54
FA0.50MA0.50PbBr0.75I2.25 | 1 | 0 | 0 | 1.62
FA0.50MA0.50PbBr1.50I1.50 | 1 | 0 | 0 | 1.84
FA0.50MA0.50PbBr2.25I0.75 | 1 | 0 | 0 | 1.97
FA0.50MA0.50PbBr3 | 1 | 0 | 0 | 2.27
FA0.25MA0.75PbI3 | 1 | 0 | 0 | 1.55
FA0.25MA0.75PbBr0.75I2.25 | 1 | 0 | 0 | 1.63
FA0.25MA0.75PbBr1.50I1.50 | 1 | 0 | 0 | 1.85
FA0.25MA0.75PbBr2.25I0.75 | 1 | 0 | 0 | 2.02
FA0.25MA0.75PbBr3 | 1 | 0 | 0 | 2.28
MAPbBr1.50I1.50 | 1 | 0 | 0 | 1.88
Cs0.3FA0.7PbBr1.2I1.8 | 1 | 0 | 0 | 1.72
FA0.9025MA0.0475Rb0.05PbBr0.15I2.85 | 1 | 0 | 0 | 1.57
Cs0.20FA0.80PbI3 | 1 | 0 | 0 | 1.57
FA0.97Rb0.03PbI3 | 1 | 0 | 0 | 1.53
FA0.95Rb0.05PbI3 | 1 | 0 | 0 | 1.53
FA0.90Rb0.10PbI3 | 1 | 0 | 0 | 1.54
Cs0.1FA0.4MA0.5Pb0.5Sn0.5I3 | 1 | 0 | 0 | 1.27
Cs0.025FA0.475MA0.5Pb0.5Sn0.5I3 | 1 | 0 | 0 | 1.27
Cs0.05FA0.45MA0.5Pb0.5Sn0.5I3 | 1 | 0 | 0 | 1.26
FA0.85MA0.15PbI3 | 1 | 0 | 0 | 1.53
Cs0.05FA0.79MA0.16PbBr0.51I2.49 | 1 | 0 | 0 | 1.6
MABi0.001Pb0.999I3 | 1 | 0 | 0 | 1.43
MABi0.005Pb0.995I3 | 1 | 0 | 0 | 1.38
MABi0.01Pb0.99I3 | 1 | 0 | 0 | 1.33
MABi0.05Pb0.95I3 | 1 | 0 | 0 | 1.3
MABi0.10Pb0.90I3 | 1 | 0 | 0 | 1.28
MABi0.10Pb0.90Br3 | 1 | 0 | 0 | 1.89
FA0.75MA0.25Ge0.05Sn0.95I3 | 1 | 0 | 0 | 1.4
FA0.75MA0.25Ge0.10Sn0.90I3 | 1 | 0 | 0 | 1.43
FA0.75MA0.25Ge0.20Sn0.80I3 | 1 | 0 | 0 | 1.53
Cs0.2FA0.8PbBr0.3I2.7 | 1 | 0 | 0 | 1.6
Cs0.2FA0.8PbBr0.6I2.4 | 1 | 0 | 0 | 1.66
Cs0.2FA0.8PbBr1.2I1.8 | 1 | 0 | 0 | 1.84
Cs0.2FA0.8PbBr1.5I1.5 | 1 | 0 | 0 | 1.92
MALa0.07Pb0.93I3 | 1 | 0 | 0 | 1.44
GASnI3 | 1 | 0 | 0 | 1.9
Cs0.05FA0.95PbBr3 | 1 | 0 | 0 | 1.48
Cs0.05FA0.9MA0.05PbBr3 | 1 | 0 | 0 | 1.52
Cs0.1FA0.9PbBr3 | 1 | 0 | 0 | 1.53
Cs0.05FA0.85MA0.1PbBr3 | 1 | 0 | 0 | 1.55
Cs0.1FA0.85MA0.05PbBr3 | 1 | 0 | 0 | 1.57
Cs0.06FA0.7802MA0.1598PbBr0.54I2.46 | 1 | 0 | 0 | 1.58
FA0.85MA0.15PbBr0.15I2.85 | 1 | 0 | 0 | 1.54
FA0.85MA0.15PbBr0.6I2.4 | 1 | 0 | 0 | 1.62
FA0.85MA0.15PbBr0.75I2.25 | 1 | 0 | 0 | 1.65
FA0.85MA0.15PbBr0.9I2.1 | 1 | 0 | 0 | 1.68
FA0.85MA0.15PbBr1.05I1.95 | 1 | 0 | 0 | 1.71
FA0.85MA0.15PbBr1.2I1.8 | 1 | 0 | 0 | 1.76
FA0.85MA0.15PbBr1.35I1.65 | 1 | 0 | 0 | 1.79
FA0.65MA0.35PbBr1.05I1.95 | 1 | 0 | 0 | 1.74
FA0.55MA0.45PbBr1.35I1.65 | 1 | 0 | 0 | 1.81
ANPbI3 | 1 | 0 | 0 | 1.82
Cs0.1FA0.9PbBr0.1I2.9 | 1 | 0 | 0 | 1.56
MA0.9Rb0.1PbI3 | 1 | 0 | 0 | 1.58
MA0.7Rb0.3PbI3 | 1 | 0 | 0 | 1.59
Cs0.05FA0.80MA0.15PbBr0.45I2.55 | 1 | 0 | 0 | 1.63
FAPbBr0.15I2.85 | 1 | 0 | 0 | 1.58
FAPbBr0.45I2.55 | 1 | 0 | 0 | 1.62
Cs0.1FA0.747MA0.153PbBr0.54I2.46 | 1 | 0 | 0 | 1.62
FA0.87MA0.13PbBr0.13I2.87 | 1 | 0 | 0 | 1.51
FA0.35MA0.65PbBr0.13I2.87 | 1 | 0 | 0 | 1.54
FA0.8075MA0.15PbBr0.45I2.5075 | 1 | 0 | 0 | 1.62
Cs0.1FA0.75MA0.15Rb0.05PbBr0.99I2.01 | 1 | 0 | 0 | 1.73
MAPbBr0.33I2.67 | 1 | 0 | 0 | 1.65
FA0.44MA0.56PbBr0.33I2.67 | 1 | 0 | 0 | 1.62
Cs0.17FA0.83PbBr0.9I2.1 | 1 | 0 | 0 | 1.6
MAPbBrCl0.1I1.9 | 1 | 0 | 0 | 1.77
MAPbBr0.3Cl0.1I2.6 | 1 | 0 | 0 | 1.61
MAPbBr0.7Cl0.1I2.2 | 1 | 0 | 0 | 1.7
MAPbBr0.5Cl0.1I2.4 | 1 | 0 | 0 | 1.64
MAPb0.50Sn0.50I3 | 1 | 0 | 0 | 1.26
EA0.25MA0.75PbBr3 | 1 | 0 | 0 | 2.56
EA0.50MA0.50PbBr3 | 1 | 0 | 0 | 2.86
EA0.60MA0.40PbBr3 | 1 | 0 | 0 | 2.88
EA0.67MA0.33PbBr3 | 1 | 0 | 0 | 2.91
EAPbBr3 | 1 | 0 | 0 | 2.94
MAPbBr2Cl | 1 | 0 | 0 | 2.59
MAPbBrCl2 | 1 | 0 | 0 | 2.82
FAPbBr2I | 1 | 0 | 0 | 1.9
Cs0.15FA0.85PbBrI2 | 1 | 0 | 0 | 1.62
Cs0.15FA0.85PbBr1.2I1.8 | 1 | 0 | 0 | 1.75
Cs0.2FA0.8PbBr0.16I2.84 | 1 | 0 | 0 | 1.58
FAPb0.80Sn0.20I3 | 1 | 0 | 0 | 1.43
FAPb0.70Sn0.30I3 | 1 | 0 | 0 | 1.34
FAPb0.60Sn0.40I3 | 1 | 0 | 0 | 1.31
FA0.125MA0.875PbBr0.99I2.01 | 1 | 0 | 0 | 1.71
ED0.03FA0.291MA0.679PbI3 | 1 | 0 | 0 | 1.56
ED0.12FA0.264MA0.616PbI3 | 1 | 0 | 0 | 1.58
ED0.16FA0.252MA0.588PbI3 | 1 | 0 | 0 | 1.61
FA0.8HE0.2SnI3 | 1 | 0 | 0 | 1.45
FA0.6HE0.4SnI3 | 1 | 0 | 0 | 1.53
FA0.4HE0.6SnI3 | 1 | 0 | 0 | 1.77
FA0.2HE0.8SnI3 | 1 | 0 | 0 | 1.97
HESnI3 | 1 | 0 | 0 | 2.07
Cs0.125FA0.875PbBr0.375I2.625 | 1 | 0 | 0 | 1.61
Cs0.2FA0.8PbBr3 | 1 | 0 | 0 | 2.29
ED0.5MA0.5PbI3 | 1 | 0 | 0 | 2.1
ED0.4MA0.6PbI3 | 1 | 0 | 0 | 1.92
ED0.3MA0.7PbI3 | 1 | 0 | 0 | 1.78
ED0.2MA0.8PbI3 | 1 | 0 | 0 | 1.66
ED0.1MA0.9PbI3 | 1 | 0 | 0 | 1.58
Cs0.47FA0.33GA0.19PbBr1.02I1.98 | 1 | 0 | 0 | 1.84
Cs0.32FA0.58GA0.10PbBr0.81I2.19 | 1 | 0 | 0 | 1.75
Cs0.12FA0.88PbBr0.36I2.64 | 1 | 0 | 0 | 1.64
Cs0.05FA0.3MA0.7PbBr0.54I2.51 | 1 | 0 | 0 | 1.57
MAPbBr2.1I0.9 | 1 | 0 | 0 | 1.93
MAPbBr2.4I0.6 | 1 | 0 | 0 | 1.99
MAPbBr2.7I0.3 | 1 | 0 | 0 | 2.02
FA0.1MA0.9PbBr0.3I2.7 | 1 | 0 | 0 | 1.51
FA0.2MA0.8PbBr0.6I2.4 | 1 | 0 | 0 | 1.58
FA0.3MA0.7PbBr0.9I2.1 | 1 | 0 | 0 | 1.68
FA0.4MA0.6PbBr1.2I1.8 | 1 | 0 | 0 | 1.76
FA0.6MA0.4PbBr1.8I1.2 | 1 | 0 | 0 | 1.91
FA0.7MA0.3PbBr2.1I0.9 | 1 | 0 | 0 | 1.96
FA0.8MA0.2PbBr2.4I0.6 | 1 | 0 | 0 | 2.01
FA0.9MA0.1PbBr2.7I0.3 | 1 | 0 | 0 | 2.07
FA0.9MA0.1PbBr0.3I2.7 | 1 | 0 | 0 | 1.52
FA0.4MA0.6PbBr1.8I1.2 | 1 | 0 | 0 | 1.8
FA0.3MA0.7PbBr2.1I0.9 | 1 | 0 | 0 | 1.82
FA0.2MA0.8PbBr2.4I0.6 | 1 | 0 | 0 | 1.91
FA0.1MA0.9PbBr2.7I0.3 | 1 | 0 | 0 | 1.97
FAPbBr0.3I2.7 | 1 | 0 | 0 | 1.53
FAPbBr1.5I1.5 | 1 | 0 | 0 | 1.81
FAPbBr1.8I1.2 | 1 | 0 | 0 | 1.85
FAPbBr2.1I0.9 | 1 | 0 | 0 | 1.89
FAPbBr2.4I0.6 | 1 | 0 | 0 | 1.95
FAPbBr2.7I0.3 | 1 | 0 | 0 | 2.05
Cs0.7MA0.3PbBr0.9I2.1 | 1 | 0 | 0 | 1.74
Cs0.6MA0.4PbBr1.2I1.8 | 1 | 0 | 0 | 1.75
Cs0.5MA0.5PbBr1.5I1.5 | 1 | 0 | 0 | 1.76
Cs0.4MA0.6PbBr1.8I1.2 | 1 | 0 | 0 | 1.82
Cs0.3MA0.7PbBr2.1I0.9 | 1 | 0 | 0 | 1.87
Cs0.2MA0.8PbBr2.4I0.6 | 1 | 0 | 0 | 1.95
Cs0.1MA0.9PbBr2.7I0.3 | 1 | 0 | 0 | 2.06
Cs0.7FA0.3PbBr0.9I2.1 | 1 | 0 | 0 | 1.72
Cs0.6FA0.4PbBr1.2I1.8 | 1 | 0 | 0 | 1.76
Cs0.5FA0.5PbBr1.5I1.5 | 1 | 0 | 0 | 1.81
Cs0.4FA0.6PbBr1.8I1.2 | 1 | 0 | 0 | 1.85
Cs0.3FA0.7PbBr2.1I0.9 | 1 | 0 | 0 | 1.92
Cs0.2FA0.8PbBr2.4I0.6 | 1 | 0 | 0 | 1.97
Cs0.1FA0.9PbBr2.7I0.3 | 1 | 0 | 0 | 2.08
MAPb0.4Sn0.6Br0.3I2.7 | 1 | 0 | 0 | 1.25
MAPb0.4Sn0.6Br0.5I2.5 | 1 | 0 | 0 | 1.27
MAPb0.4Sn0.6Br0.6I2.4 | 1 | 0 | 0 | 1.29
MAPb0.4Sn0.6Br0.7I2.3 | 1 | 0 | 0 | 1.3
Cs0.17FA0.83PbBr1.2I2.8 | 1 | 0 | 0 | 1.75
FA0.95GA0.05SnI3 | 1 | 0 | 0 | 1.45
FA0.9GA0.1SnI3 | 1 | 0 | 0 | 1.47
FA0.8GA0.2SnI3 | 1 | 0 | 0 | 1.5
FA0.7GA0.3SnI3 | 1 | 0 | 0 | 1.53
FA0.6MA0.4Pb0.4Sn0.6Br0.12I2.88 | 1 | 0 | 0 | 1.26
FA0.6MA0.4Pb0.4Sn0.6Br0.24I2.76 | 1 | 0 | 0 | 1.28
FA0.6MA0.4Pb0.4Sn0.6Br0.48I2.52 | 1 | 0 | 0 | 1.32
MA0.5Rb0.5PbI3 | 1 | 0 | 0 | 1.95
Cs0.075FA0.925PbI3 | 1 | 0 | 0 | 1.52
Cs0.075FA0.925SnI3 | 1 | 0 | 0 | 1.35
FAPb0.625Sn0.375I3 | 1 | 0 | 0 | 1.29
FAPb0.375Sn0.625I3 | 1 | 0 | 0 | 1.26
FAPb0.125Sn0.875I3 | 1 | 0 | 0 | 1.29
Cs0.15FA0.85Pb0.75Sn0.25I3 | 1 | 0 | 0 | 1.33
Cs0.15FA0.85Pb0.625Sn0.375I3 | 1 | 0 | 0 | 1.28
Cs0.15FA0.85Pb0.375Sn0.625I3 | 1 | 0 | 0 | 1.25
Cs0.15FA0.85Pb0.125Sn0.875I3 | 1 | 0 | 0 | 1.24
Cs0.2FA0.8Pb0.75Sn0.25I3 | 1 | 0 | 0 | 1.34
Cs0.2FA0.8Pb0.5Sn0.5I3 | 1 | 0 | 0 | 1.26
Cs0.2FA0.8Pb0.375Sn0.625I3 | 1 | 0 | 0 | 1.24
Cs0.2FA0.8Pb0.25Sn0.75I3 | 1 | 0 | 0 | 1.24
Cs0.2FA0.8Pb0.125Sn0.875I3 | 1 | 0 | 0 | 1.27
Cs0.25FA0.75Pb0.75Sn0.25I3 | 1 | 0 | 0 | 1.35
Cs0.25FA0.75Pb0.375Sn0.625I3 | 1 | 0 | 0 | 1.24
Cs0.25FA0.75Pb0.125Sn0.875I3 | 1 | 0 | 0 | 1.25
Cs0.3FA0.7Pb0.75Sn0.25I3 | 1 | 0 | 0 | 1.4
Cs0.3FA0.7Pb0.625Sn0.375I3 | 1 | 0 | 0 | 1.28
Cs0.3FA0.7Pb0.5Sn0.5I3 | 1 | 0 | 0 | 1.27
Cs0.3FA0.7Pb0.375Sn0.625I3 | 1 | 0 | 0 | 1.25
Cs0.3FA0.7Pb0.25Sn0.75I3 | 1 | 0 | 0 | 1.24
Cs0.3FA0.7Pb0.125Sn0.875I3 | 1 | 0 | 0 | 1.26
FA0.95MA0.05SnBr3 | 1 | 0 | 0 | 2.27
FA0.8MA0.2SnBr3 | 1 | 0 | 0 | 2.16
FA0.67MA0.33SnBr3 | 1 | 0 | 0 | 2.05
FA0.43MA0.57SnBr3 | 1 | 0 | 0 | 2.01
Cs0.09FA0.6723GA0.1MA0.1377PbBr0.51I2.49 | 1 | 0 | 0 | 1.61
Cs0.05FA0.79MA0.16PbBr0.52I2.48 | 1 | 0 | 0 | 1.61
Cs0.05FA0.79MA0.16Pb0.916Sn0.084Br0.52I2.48 | 1 | 0 | 0 | 1.54
Cs0.05FA0.79MA0.16Pb0.832Sn0.168Br0.52I2.48 | 1 | 0 | 0 | 1.47
Cs0.05FA0.79MA0.16Pb0.748Sn0.252Br0.52I2.48 | 1 | 0 | 0 | 1.41
Cs0.05FA0.79MA0.16Pb0.664Sn0.336Br0.52I2.48 | 1 | 0 | 0 | 1.38
Cs0.05FA0.79MA0.16Pb0.58Sn0.42Br0.52I2.48 | 1 | 0 | 0 | 1.35
FA0.95MA0.05PbBr0.15I2.85 | 1 | 0 | 0 | 1.51
MAPbBr0.08I2.92 | 1 | 0 | 0 | 1.61
MAPbBr0.21I2.79 | 1 | 0 | 0 | 1.71
MAPbBr0.38I2.62 | 1 | 0 | 0 | 1.84
MAPbBr0.52I2.48 | 1 | 0 | 0 | 1.97
MAPbBr0.6I0.4 | 1 | 0 | 0 | 2.03
MAPbBr0.68I0.32 | 1 | 0 | 0 | 2.11
MAPbBr0.78I0.22 | 1 | 0 | 0 | 2.15
MAPbBr0.87I0.13 | 1 | 0 | 0 | 2.19
Cs0.17FA0.83PbBr0.51I2.49 | 1 | 0 | 0 | 1.64
MACd0.03Pb0.97I3 | 1 | 0 | 0 | 1.54
MACd0.08Pb0.92I3 | 1 | 0 | 0 | 1.5
BA0.5MA0.5PbI3 | 1 | 0 | 0 | 2.13
BA0.43MA0.57PbI3 | 1 | 0 | 0 | 2.05
BA0.33MA0.67PbI3 | 1 | 0 | 0 | 1.98
BA0.20MA0.80PbI3 | 1 | 0 | 0 | 1.82
AZPbClI2 | 1 | 0 | 0 | 2.02
FA0.1MA0.9PbBr1.2I1.8 | 1 | 0 | 0 | 1.81
Cs0.05FA0.79MA0.16PbI3 | 1 | 0 | 0 | 1.53
Cs0.05FA0.79MA0.16PbBr0.15I2.85 | 1 | 0 | 0 | 1.57
Cs0.05FA0.79MA0.16PbBr0.30I2.70 | 1 | 0 | 0 | 1.59
Cs0.05FA0.79MA0.16PbBr0.45I2.55 | 1 | 0 | 0 | 1.62
MACr0.25Pb0.75Br2.5Cl0.5 | 1 | 0 | 0 | 2.35
MACr0.50Pb0.50Br2Cl | 1 | 0 | 0 | 2.35
FA0.85MA0.15SnBr0.15I2.85 | 1 | 0 | 0 | 1.42
FA0.75MA0.25SnBr0.25I2.75 | 1 | 0 | 0 | 1.44
FA0.5MA0.5SnBr0.5I2.5 | 1 | 0 | 0 | 1.47
Cs0.1FA0.75MA0.15PbBrI2 | 1 | 0 | 0 | 1.73
Cs0.17FA0.83PbI3 | 1 | 0 | 0 | 1.51
Cs0.17FA0.83Pb0.99999Sn0.00001I3 | 1 | 0 | 0 | 1.51
Cs0.17FA0.83Pb0.9999Sn0.0001I3 | 1 | 0 | 0 | 1.51
Cs0.17FA0.83Pb0.999Sn0.001I3 | 1 | 0 | 0 | 1.51
Cs0.17FA0.83Pb0.995Sn0.005I3 | 1 | 0 | 0 | 1.52
Cs0.17FA0.83Pb0.99Sn0.01I3 | 1 | 0 | 0 | 1.52
Cs0.17FA0.83Pb0.98Sn0.02I3 | 1 | 0 | 0 | 1.52
Cs0.17FA0.83Pb0.95Sn0.05I3 | 1 | 0 | 0 | 1.51
Cs0.17FA0.83Pb0.90Sn0.10I3 | 1 | 0 | 0 | 1.44
Cs0.17FA0.83Pb0.80Sn0.20I3 | 1 | 0 | 0 | 1.35
Cs0.17FA0.83Pb0.70Sn0.30I3 | 1 | 0 | 0 | 1.31
Cs0.17FA0.83Pb0.60Sn0.40I3 | 1 | 0 | 0 | 1.27
Cs0.17FA0.83Pb0.50Sn0.50I3 | 1 | 0 | 0 | 1.24
Cs0.17FA0.83Pb0.40Sn0.60I3 | 1 | 0 | 0 | 1.23
Cs0.17FA0.83Pb0.30Sn0.70I3 | 1 | 0 | 0 | 1.23
FA0.8MA0.2SnI3 | 1 | 0 | 0 | 1.4
AA0.3Cs0.7PbI3 | 1 | 0 | 0 | 1.7
Cs0.7GA0.3PbI3 | 1 | 0 | 0 | 1.79
Cs0.18FA0.8MA0.02PbBr1.2I1.8 | 1 | 0 | 0 | 1.77