## Sheet1
PL | Band Gap | Phase | Phase Origins
MAPbI3 | 1.503193 | tetragonal | 10.1038/srep35685
MAPbClI2 | 1.55 | hybrid phase | 10.1063/5.0016943
MAPbBr3 | 2.298387 | tetragonal | 10.1021/acs.jpclett.1c00334
MAPbBr0.36I2.64 | 1.62 | cubic | 10.1039/C4TA00435C
MAPbBr0.78I2.22 | 1.69 | tetragonal | 10.1039/C4TA00435C
MAPbBr1.26I1.74 | 1.79 | tetragonal | 10.1039/C4TA00435C
MAPbBrI2 | 1.776667 | tetragonal | 10.1021/acs.nanolett.5b01430
MAPbBr2I | 1.98 | hybrid phase | 10.1039/C6TC02135B
FAPbBr3 | 2.25 | tetragonal | 10.1021/acs.jpclett.0c00295
FA0.85MA0.15PbBr0.45I2.55 | 1.604444 | not mentioned | 10.1126/science.aai9081
FA0.83MA0.17PbBr1.2I1.8 | 1.72 | not mentioned | 10.1038/nenergy.2017.102
Cs0.05FA0.7MA0.25PbI3 | 1.56 | cubic | 10.1126/science.aap8671
FA0.83MA0.17Pb1.1Br0.50I2.80 | 1.5 | not mentioned | 10.1126/science.aao5561
FA0.83MA0.17PbBr0.51I2.49 | 1.62 | not mentioned | 10.1038/s41427-018-0055-0
Cs0.17FA0.83PbBr1.2I1.8 | 1.74125 | not mentioned | 10.1021/acsenergylett.7b01255
BA0.05Cs0.1615FA0.7885PbBr0.6I2.4 | 1.61 | not mentioned | 10.1038/nenergy.2017.135
MAPbBr0.09I2.91 | 1.5945 | tetragonal | 10.1038/srep44603
MAPbBr0.11I2.89 | 1.585 | tetragonal | 10.1038/srep44603
MAPbBr0.14I2.86 | 1.591 | tetragonal | 10.1038/srep44603
MAPbBr0.2I2.8 | 1.6085 | tetragonal | 10.1038/srep44603
Cs0.05FA0.7885MA0.1615PbBr0.51I2.49 | 1.6 | not mentioned | 10.1021/acsami.8b04776
FA0.83MA0.17PbBr0.37I2.63 | 1.58 | not mentioned | 10.1021/acs.nanolett.8b00025
Cs0.1FA0.75MA0.15PbBr0.35I2.65 | 1.59 | not mentioned | 10.1021/acs.nanolett.8b00025
MAPb0.5Sn0.5I3 | 1.293333 | not mentioned | 10.1002/adma.201702140
FASnI3 | 1.405 | orthorhombic | 10.1002/adma.201703800
Cs0.05FA0.81MA0.14PbBr0.45I2.55 | 1.63 | not mentioned | 10.1002/adma.201805153
Cs0.05MA0.95PbI3 | 1.51 | not mentioned | 10.1016/j.nanoen.2014.04.017
Cs0.10MA0.90PbI3 | 1.54 | not mentioned | 10.1016/j.nanoen.2014.04.017
Cs0.20MA0.80PbI3 | 1.57 | not mentioned | 10.1016/j.nanoen.2014.04.017
Cs0.30MA0.70PbI3 | 1.58 | not mentioned | 10.1016/j.nanoen.2014.04.017
Cs0.40MA0.60PbI3 | 1.62 | not mentioned | 10.1016/j.nanoen.2014.04.017
Cs0.60MA0.40PbI3 | 1.68 | not mentioned | 10.1016/j.nanoen.2014.04.017
Cs0.80MA0.20PbI3 | 1.72 | not mentioned | 10.1016/j.nanoen.2014.04.017
FA0.5MA0.5Pb0.75Sn0.25I3 | 1.33 | tetragonal | 10.1002/adma.201602696
MAPb0.75Sn0.25I3 | 1.351667 | tetragonal | 10.1002/adma.201602696
Cs0.1FA0.9PbI3 | 1.546667 | cubic | doi/10.1002/adma.201804217
Cs0.1FA0.74MA0.13PbBr0.39I2.48 | 1.6 | not mentioned | 10.1002/aenm.201800681
Cs0.05FA0.8075MA0.1425PbBr0.45I2.55 | 1.612 | not mentioned | 10.1039/C6CP08022G
Cs0.1FA0.765MA0.135PbBr0.45I2.55 | 1.611 | not mentioned | 10.1039/C6CP08022G
FAPb0.5Sn0.5I3 | 1.17 | not mentioned | 10.1002/solr.201900283
Cs0.33FA0.33MA0.34PbBr1.5I1.5 | 1.57 | not mentioned | 10.1002/adma.201800568
Cs0.056FA0.76MA0.15PbBr0.48I2.42 | 1.62 | not mentioned | 10.1002/adma.201704825
FA0.3MA0.7PbI3 | 1.56 | tetragonal | 10.1039/C8TA05756G
FA0.3MA0.7PbCl0.3I2.7 | 1.5 | not mentioned | 10.1016/j.nanoen.2017.11.014
FA0.5MA0.5Pb0.5Sn0.5I3 | 1.255 | not mentioned | 10.1021/acs.nanolett.8b00701
Cs0.5FA0.5PbI3 | 1.47 | orthorhombic | 10.1021/acsami.7b12939
FA0.83MA0.17PbBr0.47I2.53 | 1.56 | trigonal | 10.1016/j.solmat.2018.05.022
MASnI3 | 1.296667 | pseudocubic | 10.1021/acs.jpclett.6b00322
MASnBrI2 | 1.556667 | not mentioned | 10.1038/nphoton.2014.82
MASnBr2I | 1.75 | not mentioned | 10.1038/nphoton.2014.82
MASnBr3 | 2.15 | orthorhombic | 10.1021/acs.jpclett.9b03046
MAGeI3 | 2 | not mentioned | 10.1039/c5ta05741h
FAGeI3 | 2.3 | not mentioned | 10.1039/c5ta05741h
A0.25MA0.75PbI3 | 1.54 | tetragonal | 10.1155/2017/9768918
A0.50MA0.50PbI3 | 1.56 | tetragonal | 10.1155/2017/9768918
A0.75MA0.25PbI3 | 1.56 | tetragonal | 10.1155/2017/9768918
MABi0.001Pb0.999Br3 | 2.08 | not mentioned | 10.1021/acs.jpclett.5b02681
MABi0.005Pb0.995Br3 | 2 | not mentioned | 10.1021/acs.jpclett.5b02681
MABi0.01Pb0.99Br3 | 1.98 | not mentioned | 10.1021/acs.jpclett.5b02681
MABi0.05Pb0.95Br3 | 1.94 | not mentioned | 10.1021/acs.jpclett.5b02681
MABi0.1Pb0.9Br3 | 1.89 | not mentioned | 10.1021/acs.jpclett.5b02681
MAPb0.25Sn0.75I3 | 1.27 | P4mm | 10.1002/adma.201704418
MAPb0.7Sn0.3I3 | 1.35 | not mentioned | 10.1002/adfm.201808801
MAPb0.3Sn0.7I3 | 1.2 | not mentioned | 10.1021/jz5002117
MAPb0.1Sn0.9I3 | 1.18 | not mentioned | 10.1021/jz5002117
MAPb0.95Sn0.05I3 | 1.57 | I4/mcm | 10.1039/C5NR00041F
MAPb0.9Sn0.1I3 | 1.445 | I4/mcm | 10.1039/C5NR00041F
MAPb0.85Sn0.15I3 | 1.385 | I4/mcm | 10.1039/C5NR00041F
MAPb0.95Sr0.05I3 | 1.51 | I4/mcm | 10.1039/C5NR00041F
MAPb0.9Sr0.1I3 | 1.5 | I4/mcm | 10.1039/C5NR00041F
MAPb0.85Sr0.15I3 | 1.51 | I4/mcm | 10.1039/C5NR00041F
MACd0.05Pb0.95I3 | 1.535 | tetragonal I4/mcm | 10.1039/C5NR00041F
MACd0.1Pb0.9I3 | 1.54 | tetragonal I4/mcm | 10.1039/C5NR00041F
MACd0.15Pb0.85I3 | 1.54 | tetragonal I4/mcm | 10.1039/C5NR00041F
MACa0.05Pb0.95I3 | 1.52 | tetragonal | 10.1039/C5NR00041F
MACa0.1Pb0.9I3 | 1.52 | tetragonal | 10.1039/C5NR00041F
MACa0.15Pb0.85I3 | 1.52 | tetragonal | 10.1039/C5NR00041F
FA0.6MA0.4Pb0.4Sn0.6I3 | 1.249231 | not mentioned | 10.1038/nenergy.2017.18
MAPb0.4Sn0.6I3 | 1.27 | not mentioned | 10.1002/adma.201604744
MAPb0.2Sn0.8I3 | 1.19 | not mentioned | 10.1002/adma.201604744
FAPbI3 | 1.519275 | hexagonal | 10.1039/c6ee03182j
MAPbCl1.2I1.8 | 1.57 | not mentioned | 10.1186/s11671-017-1872-8
MAPbCl1.235I1.765 | 1.58 | not mentioned | 10.1186/s11671-017-1872-8
MAPbCl1.27I1.73 | 1.6 | not mentioned | 10.1186/s11671-017-1872-8
MAPbCl1.302I1.698 | 1.59 | not mentioned | 10.1186/s11671-017-1872-8
Cs0.15FA0.85PbBr2.1I0.9 | 2 | not mentioned | 10.1039/C6TA10727C
Cs0.6FA0.4PbBr3 | 2.3 | not mentioned | 10.1002/adma.201606405
FASnBr3 | 2.4 | not mentioned | 10.1039/c7ta01668a
FA0.18MA0.82SnBr3 | 1.92 | not mentioned | 10.1039/c7ta01668a
FAPb0.90Sn0.10I3 | 1.32 | cubic or nearly cubic | 10.1039/c6ta11181e
FAPb0.40Sn0.60I3 | 1.28 | cubic or nearly cubic | 10.1039/c6ta11181e
MAPb0.4Sn0.6Br0.2I2.8 | 1.24 | not mentioned | 10.1021/acsami.7b04011
MAPb0.4Sn0.6Br0.8I2.2 | 1.32 | not mentioned | 10.1021/acsami.7b04011
MAPb0.5Sn0.5Br0.6I2.4 | 1.35 | P4mm | 10.1002/adma.201704418
FA0.75MA0.25SnI3 | 1.33 | not mentioned | 10.1002/adma.201704418
FA0.75MA0.25Pb0.75Sn0.25I3 | 1.34 | tetragonal | 10.1002/adma.201602696
FA0.25MA0.75Pb0.75Sn0.25I3 | 1.33 | tetragonal | 10.1002/adma.201602696
FAPb0.75Sn0.25I3 | 1.357509 | tetragonal | 10.1002/adma.201602696
Cs0.3FA0.7Pb0.7Sn0.3I3 | 1.3 | not mentioned | 10.1002/adfm.201808801
Cs0.4FA0.6Pb0.6Sn0.4I3 | 1.24 | between Pm3m and Pnma | 10.1002/anie.201705965
FA0.8MA0.2PbI3 | 1.53 | hexagonal | 10.1039/C7TC04146B
FA0.6MA0.4PbI3 | 1.54 | cubic | 10.1039/C7TC04146B
FA0.4MA0.6PbI3 | 1.555 | cubic | 10.1039/C7TC04146B
FA0.2MA0.8PbI3 | 1.57 | cubic | 10.1039/C7TC04146B
Cs0.05FA0.95PbI3 | 1.52 | P3m1 | 10.1021/acsami.7b12939
Cs0.15FA0.85PbI3 | 1.538784 | P3m1 | 10.1021/acsami.7b12939
Cs0.2FA0.8PbI3 | 1.566358 | P3m1 | 10.1021/acsami.7b12939
Cs0.25FA0.75PbI3 | 1.572195 | P3m1 | 10.1021/acsami.7b12939
Cs0.3FA0.7PbI3 | 1.57411 | mixed with P3m1 and δ-phase CsPbI3 | 10.1021/acsami.7b12939
FA0.4MA0.6PbBr0.2I2.8 | 1.567 | cubic | 10.1039/C7TA07660F
Cs0.05FA0.38MA0.57PbBr0.2I2.8 | 1.578 | cubic | 10.1039/C7TA07660F
Cs0.1FA0.36MA0.54PbBr0.2I2.8 | 1.594 | cubic | 10.1039/C7TA07660F
Cs0.2FA0.32MA0.48PbBr0.2I2.8 | 1.607 | cubic | 10.1039/C7TA07660F
Cs0.85FA0.15PbBr0.81I2.19 | 1.72 | not mentioned | 10.1002/aenm.201701048
FA0.25MA0.75SnI3 | 1.28 | not mentioned | 10.1002/advs.201700204
FA0.5MA0.5SnI3 | 1.3 | not mentioned | 10.1002/advs.201700204
K0.1MA0.9PbI3 | 1.53 | orthorhombic and cubic | 10.1016/j.physb.2017.07.067
K0.2MA0.8PbI3 | 1.53 | tetragonal and orthorhombic | 10.1016/j.physb.2017.07.067
K0.3MA0.7PbI3 | 1.52 | tetragonal and orthorhombic | 10.1016/j.physb.2017.07.067
K0.4MA0.6PbI3 | 1.54 | tetragonal | 10.1016/j.physb.2017.07.067
K0.5MA0.5PbI3 | 1.59 | tetragonal | 10.1016/j.physb.2017.07.067
K0.75MA0.25PbI3 | 1.6 | tetragonal | 10.1016/j.physb.2017.07.067
FA0.55MA0.45PbI3 | 1.46 | cubic | 10.1039/C7TA04608A
MAPbBr0.9I2.1 | 1.715 | Pm3m | 10.1039/C5CC07673K
BA0.09Cs0.1547FA0.7553PbBr1.2I1.8 | 1.72 | not mentioned | 10.1038/nenergy.2017.135
MAPbBr1.8I1.2 | 1.885 | multiple phases | 10.1039/c4sc03141e
MAPbBr0.6I2.4 | 1.706667 | multiple phases | 10.1039/c4sc03141e
MAPbCl2I | 1.7 | not mentioned | 10.1039/c4ra14321c
FA0.5MA0.5PbI3 | 1.545 | cubic | 10.1021/acsenergylett.8b01501
MAPbBr1.2I1.8 | 1.765 | cubic | 10.1002/aenm.201400960
MAPbBr1.08Cl1.92 | 2.81 | cubic | 10.1021/acsami.5b02159
MAPbBr2.49Cl0.51 | 2.46 | cubic | 10.1021/acsami.5b02159
MAPbBr1.86Cl1.14 | 2.64 | cubic | 10.1021/acsami.5b02159
MAPbBr1.68Cl1.32 | 2.68 | cubic | 10.1021/acsami.5b02159
MAPbBr1.5Cl1.5 | 2.75 | cubic | 10.1021/acsami.5b02159
MAPbBr1.32Cl1.68 | 2.79 | cubic | 10.1021/acsami.5b02159
MAPbBr0.93Cl2.07 | 2.84 | cubic | 10.1021/acsami.5b02159
MAPbBr0.87Cl2.13 | 2.88 | cubic | 10.1021/acsami.5b02159
MAPbBr0.21Cl2.79 | 3.31 | cubic | 10.1021/acsami.5b02159
MAPbCl3 | 3.16 | cubic | 10.1021/acsami.5b02159
MAPbBr0.3I2.7 | 1.62 | not mentioned | 10.1021/acs.jpclett.5b01716
MAPb0.38Sn0.62I3 | 1.28 | not mentioned | 10.1002/adfm.201808801
Cs0.25FA0.75Pb0.5Sn0.5I3 | 1.2 | not mentioned | 10.1002/adfm.201808801
MAPb0.8Sn0.2I3 | 1.5 | not mentioned | 10.1002/adfm.201808801
MAPb0.6Sn0.4I3 | 1.45 | not mentioned | 10.1002/adfm.201808801
Cs0.1MA0.9Pb0.75Sn0.25I3 | 1.39 | not mentioned | 10.1002/adfm.201808801
Cs0.1MA0.9Pb0.5Sn0.5I3 | 1.28 | not mentioned | 10.1002/adfm.201808801
Cs0.1MA0.9Pb0.25Sn0.75I3 | 1.26 | not mentioned | 10.1002/adfm.201808801
MAPb0.65Sn0.35I3 | 1.25 | not mentioned | 10.1002/adfm.201808801
MAPb0.4Sn0.6Br0.4I2.6 | 1.26 | multiple phases | 10.1021/acsami.7b04011
FA0.7MA0.3Pb0.7Sn0.3I3 | 1.26 | not mentioned | 10.1039/c8ta03054e
FA0.6MA0.4Pb0.4Sn0.6Br0.18I2.82 | 1.272 | not mentioned | 10.1002/aenm.201803135
FAPb0.85Sn0.15I3 | 1.51 | not mentioned | 10.1002/adfm.201808801
FA0.6MA0.4Pb0.4Sn0.6Br0.3I2.7 | 1.33 | not mentioned | 10.1002/adfm.201808801
FAPb0.7Sn0.3I3 | 1.34 | not mentioned | 10.1002/adfm.201808801
MACd0.10Pb0.90I3 | 1.51 | cubic | 10.1007/s13204-019-01021-5
FA0.1MA0.9PbI3 | 1.54 | cubic | 10.1016/j.materresbull.2019.110528
Cs0.1FA0.1MA0.8PbI3 | 1.47 | cubic | 10.1016/j.materresbull.2019.110528
FA0.15MA0.75PE0.1SnI3 | 1.29 | not mentioned | 10.1007/s00706-019-02503-6
FA0.15MA0.75PE0.1SnBr0.24I2.76 | 1.32 | not mentioned | 10.1007/s00706-019-02503-6
FA0.15MA0.75PE0.1SnBr0.51I2.49 | 1.38 | not mentioned | 10.1007/s00706-019-02503-6
FA0.15MA0.75PE0.1SnBr0.75I2.25 | 1.45 | not mentioned | 10.1007/s00706-019-02503-6
FA0.15MA0.75PE0.1SnBr0.99I2.01 | 1.5 | not mentioned | 10.1007/s00706-019-02503-6
FAPbBr0.75I2.25 | 1.97 | not mentioned | 10.1002/adfm.201905487
FAPbBr1.50I1.50 | 1.84 | not mentioned | 10.1002/adfm.201905487
FAPbBr2.25I0.75 | 1.92 | not mentioned | 10.1002/adfm.201905487
FA0.75MA0.25PbI3 | 1.52 | not mentioned | 10.1002/adfm.201905487
FA0.75MA0.25PbBr0.75I2.25 | 1.635 | not mentioned | 10.1002/adfm.201905487
FA0.75MA0.25PbBr1.50I1.50 | 1.82 | not mentioned | 10.1002/adfm.201905487
FA0.75MA0.25PbBr2.25I0.75 | 1.93 | not mentioned | 10.1002/adfm.201905487
FA0.75MA0.25PbBr3 | 2.26 | not mentioned | 10.1002/adfm.201905487
FA0.50MA0.50PbI3 | 1.54 | not mentioned | 10.1002/adfm.201905487
FA0.50MA0.50PbBr0.75I2.25 | 1.62 | not mentioned | 10.1002/adfm.201905487
FA0.50MA0.50PbBr1.50I1.50 | 1.84 | not mentioned | 10.1002/adfm.201905487
FA0.50MA0.50PbBr2.25I0.75 | 1.97 | not mentioned | 10.1002/adfm.201905487
FA0.50MA0.50PbBr3 | 2.27 | not mentioned | 10.1002/adfm.201905487
FA0.25MA0.75PbI3 | 1.55 | not mentioned | 10.1002/adfm.201905487
FA0.25MA0.75PbBr0.75I2.25 | 1.63 | not mentioned | 10.1002/adfm.201905487
FA0.25MA0.75PbBr1.50I1.50 | 1.85 | not mentioned | 10.1002/adfm.201905487
FA0.25MA0.75PbBr2.25I0.75 | 2.02 | not mentioned | 10.1002/adfm.201905487
FA0.25MA0.75PbBr3 | 2.28 | not mentioned | 10.1002/adfm.201905487
MAPbBr0.75I2.25 | 1.645 | not mentioned | 10.1002/adfm.201905487
MAPbBr1.50I1.50 | 1.88 | not mentioned | 10.1002/adfm.201905487
MAPbBr2.25I0.75 | 2.115 | not mentioned | 10.1002/adfm.201905487
Cs0.3FA0.7PbBr1.2I1.8 | 1.72 | cubic | 10.1021/acsami.9b06780
FA0.9025MA0.0475Rb0.05PbBr0.15I2.85 | 1.57 | not mentioned | 10.1039/c9ta05422g
Cs0.20FA0.80PbI3 | 1.574 | P3m1 and Pm3m | 10.1016/j.solener.2019.06.006
FA0.97Rb0.03PbI3 | 1.531 | P3m1 and Pm3m | 10.1016/j.solener.2019.06.006
FA0.95Rb0.05PbI3 | 1.533 | P3m1 and Pm3m | 10.1016/j.solener.2019.06.006
FA0.90Rb0.10PbI3 | 1.536 | P3m1 and Pm3m | 10.1016/j.solener.2019.06.006
Cs0.1FA0.4MA0.5Pb0.5Sn0.5I3 | 1.27 | not mentioned | 10.1021/acsenergylett.9b01237
Cs0.025FA0.475MA0.5Pb0.5Sn0.5I3 | 1.27 | not mentioned | 10.1021/acsenergylett.9b01237
Cs0.05FA0.45MA0.5Pb0.5Sn0.5I3 | 1.26 | not mentioned | 10.1021/acsenergylett.9b01237
FA0.85MA0.15PbI3 | 1.53 | not mentioned | 10.1002/solr.201900220
Cs0.05FA0.79MA0.16PbBr0.51I2.49 | 1.6 | not mentioned | 10.1039/c9ta02142f
MABi0.001Pb0.999I3 | 1.43 | not mentioned | 10.1021/acs.jpclett.5b02681
MABi0.005Pb0.995I3 | 1.38 | not mentioned | 10.1021/acs.jpclett.5b02681
MABi0.01Pb0.99I3 | 1.33 | not mentioned | 10.1021/acs.jpclett.5b02681
MABi0.05Pb0.95I3 | 1.3 | not mentioned | 10.1021/acs.jpclett.5b02681
MABi0.10Pb0.90I3 | 1.28 | not mentioned | 10.1021/acs.jpclett.5b02681
MABi0.10Pb0.90Br3 | 1.89 | cubic | 10.1021/acs.jpclett.5b02681
FA0.75MA0.25Ge0.05Sn0.95I3 | 1.4 | hexagonal | 10.1021/acs.jpclett.8b00275
FA0.75MA0.25Ge0.10Sn0.90I3 | 1.43 | hexagonal | 10.1021/acs.jpclett.8b00275
FA0.75MA0.25Ge0.20Sn0.80I3 | 1.53 | hexagonal | 10.1021/acs.jpclett.8b00275
FAPb0.25Sn0.75I3 | 1.418981 | not mentioned | 10.1021/jacs.7b04981
Cs0.25FA0.75PbBr0.6I2.4 | 1.68 | not mentioned | 10.1021/acsenergylett.7b01255
Cs0.40FA0.60PbBr0.9I2.1 | 1.75 | not mentioned | 10.1021/acsenergylett.7b01255
Cs0.2FA0.8PbBr0.3I2.7 | 1.601 | not mentioned | 10.1021/acsenergylett.7b00278
Cs0.2FA0.8PbBr0.6I2.4 | 1.661 | not mentioned | 10.1021/acsenergylett.7b00278
Cs0.2FA0.8PbBr0.9I2.1 | 1.747333 | not mentioned | 10.1021/acsenergylett.7b00278
Cs0.2FA0.8PbBr1.2I1.8 | 1.837 | not mentioned | 10.1021/acsenergylett.7b00278
Cs0.2FA0.8PbBr1.5I1.5 | 1.916 | not mentioned | 10.1021/acsenergylett.7b00278
MALa0.07Pb0.93I3 | 1.44 | not mentioned | 10.1016/j.ijleo.2018.09.175
GASnI3 | 1.9 | cubic | 10.1002/adma.201804835
MAPbBr1.5I1.5 | 1.915 | cubic | 10.1155/2019/7492453
Cs0.05FA0.95PbBr3 | 1.48 | not mentioned | 10.1021/jacs.8b11610
Cs0.05FA0.9MA0.05PbBr3 | 1.52 | not mentioned | 10.1021/jacs.8b11610
Cs0.1FA0.9PbBr3 | 1.53 | not mentioned | 10.1021/jacs.8b11610
Cs0.05FA0.85MA0.1PbBr3 | 1.55 | not mentioned | 10.1021/jacs.8b11610
Cs0.1FA0.85MA0.05PbBr3 | 1.57 | not mentioned | 10.1021/jacs.8b11610
Cs0.06FA0.7802MA0.1598PbBr0.54I2.46 | 1.58 | not mentioned | 10.1021/acsnano.8b07295
FA0.85MA0.15PbBr0.15I2.85 | 1.54 | not mentioned | 10.1002/pssa.201800727
FA0.85MA0.15PbBr0.3I2.7 | 1.563333 | not mentioned | 10.1002/pssa.201800727
FA0.85MA0.15PbBr0.6I2.4 | 1.62 | not mentioned | 10.1002/pssa.201800727
FA0.85MA0.15PbBr0.75I2.25 | 1.65 | not mentioned | 10.1002/pssa.201800727
FA0.85MA0.15PbBr0.9I2.1 | 1.68 | not mentioned | 10.1002/pssa.201800727
FA0.85MA0.15PbBr1.05I1.95 | 1.71 | not mentioned | 10.1002/pssa.201800727
FA0.85MA0.15PbBr1.2I1.8 | 1.76 | not mentioned | 10.1002/pssa.201800727
FA0.85MA0.15PbBr1.35I1.65 | 1.79 | not mentioned | 10.1002/pssa.201800727
FA0.8MA0.2PbBr0.6I2.4 | 1.58 | not mentioned | 10.1002/pssa.201800727
FA0.7MA0.3PbBr0.9I2.1 | 1.65 | not mentioned | 10.1002/pssa.201800727
FA0.65MA0.35PbBr1.05I1.95 | 1.74 | not mentioned | 10.1002/pssa.201800727
FA0.6MA0.4PbBr1.2I1.8 | 1.75 | not mentioned | 10.1002/pssa.201800727
FA0.55MA0.45PbBr1.35I1.65 | 1.81 | not mentioned | 10.1002/pssa.201800727
FA0.5MA0.5PbBr1.5I1.5 | 1.785 | not mentioned | 10.1002/pssa.201800727
ANPbI3 | 1.82 | cubic | 10.1039/c8cc10135c
Cs0.1FA0.9PbBr0.1I2.9 | 1.56 | not mentioned | 10.1039/c9ta00239a
MA0.9Rb0.1PbI3 | 1.577 | orthorhombic | 10.1007/s00339-019-2524-x
MA0.7Rb0.3PbI3 | 1.588 | orthorhombic | 10.1007/s00339-019-2524-x
Cs0.05FA0.80MA0.15PbBr0.45I2.55 | 1.63 | not mentioned | 10.1002/adfm.201809180
FAPbBr0.15I2.85 | 1.58 | cubic | 10.1088/1361-6528/aafeb6
FAPbBr0.45I2.55 | 1.62 | cubic | 10.1088/1361-6528/aafeb6
FAPbBr0.6I2.4 | 1.6 | cubic | 10.1088/1361-6528/aafeb6
FAPbBr0.9I2.1 | 1.695 | cubic | 10.1088/1361-6528/aafeb6
FAPbBr1.2I1.8 | 1.74 | cubic | 10.1088/1361-6528/aafeb6
Cs0.1FA0.747MA0.153PbBr0.54I2.46 | 1.62 | not mentioned | 10.1039/c9cc00016j
FA0.87MA0.13PbBr0.13I2.87 | 1.51 | not mentioned | 10.1002/adma.201900390
FA0.35MA0.65PbBr0.13I2.87 | 1.54 | not mentioned | 10.1002/adma.201900390
FA0.8075MA0.15PbBr0.45I2.5075 | 1.62 | not mentioned | 10.1126/science.aap9282
Cs0.05FA0.7885MA0.1615PbBr1.2I1.8 | 1.73 | not mentioned | 10.1002/adma.201700607
Cs0.1FA0.75MA0.15Rb0.05PbBr0.99I2.01 | 1.73 | not mentioned | 10.1002/aenm.201700228
Cs0.17FA0.83PbBr0.75I2.25 | 1.68 | not mentioned | 10.1021/acsenergylett.7b01255
MAPbBr0.33I2.67 | 1.65 | δ-phase | 10.1002/solr.201900050
FA0.44MA0.56PbBr0.33I2.67 | 1.62 | δ-phase | 10.1002/solr.201900050
Cs0.17FA0.83PbBr0.9I2.1 | 1.6 | not mentioned | 10.1002/adfm.201901371
MAPbBrCl0.1I1.9 | 1.77 | cubic | 10.1016/j.apsusc.2016.08.176
MAPbBr0.3Cl0.1I2.6 | 1.61 | tetragonal | 10.1016/j.apsusc.2016.08.176
MAPbBr0.8I2.2 | 1.71 | tetragonal | 10.1016/j.apsusc.2016.08.176
MAPbBr0.7Cl0.1I2.2 | 1.7 | tetragonal | 10.1016/j.apsusc.2016.08.176
MAPbBr0.5Cl0.1I2.4 | 1.64 | tetragonal | 10.1016/j.apsusc.2016.08.176
MAPbBr0.4I2.6 | 1.64 | tetragonal | 10.1016/j.apsusc.2016.08.176
Cs0.2FA0.8PbBr1.05I1.95 | 1.76 | not mentioned | 10.1002/adma.201603747
Cs0.25FA0.75PbBr0.9I2.1 | 1.745 | not mentioned | 10.1002/adma.201603747
Cs0.20FA0.664MA0.136PbBr1.05I1.95 | 1.77 | not mentioned | 10.1002/adma.201603747
Cs0.15FA0.85PbBr0.15I2.85 | 1.57 | not mentioned | 10.1002/adma.201603747
Cs0.05FA0.7885MA0.1615PbBr0.3I2.7 | 1.5875 | not mentioned | 10.1002/adma.201603747
MAPb0.50Sn0.50I3 | 1.26 | tetragonal | 10.1002/adma.201602696
EA0.25MA0.75PbBr3 | 2.56 | mixed phase | 10.1021/acs.jpclett.6b01406
EA0.50MA0.50PbBr3 | 2.86 | mixed phase | 10.1021/acs.jpclett.6b01406
EA0.60MA0.40PbBr3 | 2.88 | mixed phase | 10.1021/acs.jpclett.6b01406
EA0.67MA0.33PbBr3 | 2.91 | mixed phase | 10.1021/acs.jpclett.6b01406
EAPbBr3 | 2.94 | mixed phase | 10.1021/acs.jpclett.6b01406
MAPbBr2Cl | 2.59 | pseudocubic | 10.1021/acs.jpca.6b04138
MAPbBrCl2 | 2.82 | pseudocubic | 10.1021/acs.jpca.6b04138
FAPbBr2I | 1.9 | not mentioned | 10.1039/c6tc02135b
Cs0.15FA0.85PbBrI2 | 1.62 | not mentioned | 10.1039/c6tc02135b
Cs0.15FA0.85PbBr1.2I1.8 | 1.75 | not mentioned | 10.1039/c6tc02135b
Cs0.2FA0.8PbBr0.16I2.84 | 1.58 | not mentioned | 10.1039/c6tc02135b
FAPb0.80Sn0.20I3 | 1.43 | not mentioned | 10.1002/adfm.201804603
FAPb0.70Sn0.30I3 | 1.34 | not mentioned | 10.1002/adfm.201804603
FAPb0.60Sn0.40I3 | 1.31 | not mentioned | 10.1002/adfm.201804603
MAPdI3 | 1.485 | between P4mm and I4cm | 10.1021/acs.jpclett.8b02524
FA0.125MA0.875PbBr0.99I2.01 | 1.71 | not mentioned | 10.1021/acsenergylett.8b01556
ED0.03FA0.291MA0.679PbI3 | 1.56 | tetragonal | 10.1039/c8ta05756g
ED0.12FA0.264MA0.616PbI3 | 1.58 | tetragonal | 10.1039/c8ta05756g
ED0.16FA0.252MA0.588PbI3 | 1.61 | tetragonal | 10.1039/c8ta05756g
Cs0.08FA0.7636MA0.1564PbBr0.51I2.49 | 1.56 | not mentioned | 10.3389/fphy.2018.00099
FA0.8HE0.2SnI3 | 1.45 | not mentioned | 10.1021/acsenergylett.8b01046
FA0.6HE0.4SnI3 | 1.53 | not mentioned | 10.1021/acsenergylett.8b01046
FA0.4HE0.6SnI3 | 1.77 | not mentioned | 10.1021/acsenergylett.8b01046
FA0.2HE0.8SnI3 | 1.97 | not mentioned | 10.1021/acsenergylett.8b01046
HESnI3 | 2.07 | not mentioned | 10.1021/acsenergylett.8b01046
Cs0.125FA0.875PbBr0.375I2.625 | 1.61 | not mentioned | 10.1021/acsami.8b06616
Cs0.2FA0.8PbBr3 | 2.29 | not mentioned | 10.1021/acsami.8b03590
ED0.5MA0.5PbI3 | 2.1 | not mentioned | 10.1002/chem.201800244
ED0.4MA0.6PbI3 | 1.92 | not mentioned | 10.1002/chem.201800244
ED0.3MA0.7PbI3 | 1.78 | not mentioned | 10.1002/chem.201800244
ED0.2MA0.8PbI3 | 1.66 | not mentioned | 10.1002/chem.201800244
ED0.1MA0.9PbI3 | 1.58 | not mentioned | 10.1002/chem.201800244
Cs0.47FA0.33GA0.19PbBr1.02I1.98 | 1.84 | cubic | 10.1021/acsenergylett.8b00576
Cs0.32FA0.58GA0.10PbBr0.81I2.19 | 1.75 | cubic | 10.1021/acsenergylett.8b00576
Cs0.12FA0.88PbBr0.36I2.64 | 1.64 | cubic | 10.1021/acsenergylett.8b00395
Cs0.05FA0.3MA0.7PbBr0.54I2.51 | 1.57 | not mentioned | 10.1021/acsami.8b01611
MAPbBr2.1I0.9 | 1.93 | not mentioned | MAPbI0.9Br2.1
MAPbBr2.4I0.6 | 1.99 | not mentioned | MAPbI0.6Br2.4
MAPbBr2.7I0.3 | 2.02 | not mentioned | MAPbI0.3Br2.7
FA0.1MA0.9PbBr0.3I2.7 | 1.51 | not mentioned | 10.1002/aenm.201701543
FA0.2MA0.8PbBr0.6I2.4 | 1.58 | not mentioned | 10.1002/aenm.201701543
FA0.3MA0.7PbBr0.9I2.1 | 1.68 | not mentioned | 10.1002/aenm.201701543
FA0.4MA0.6PbBr1.2I1.8 | 1.76 | not mentioned | 10.1002/aenm.201701543
FA0.6MA0.4PbBr1.8I1.2 | 1.91 | not mentioned | 10.1002/aenm.201701543
FA0.7MA0.3PbBr2.1I0.9 | 1.96 | not mentioned | 10.1002/aenm.201701543
FA0.8MA0.2PbBr2.4I0.6 | 2.01 | not mentioned | 10.1002/aenm.201701543
FA0.9MA0.1PbBr2.7I0.3 | 2.07 | not mentioned | 10.1002/aenm.201701543
FA0.9MA0.1PbBr0.3I2.7 | 1.52 | not mentioned | 10.1002/aenm.201701543
FA0.4MA0.6PbBr1.8I1.2 | 1.8 | not mentioned | 10.1002/aenm.201701543
FA0.3MA0.7PbBr2.1I0.9 | 1.82 | not mentioned | 10.1002/aenm.201701543
FA0.2MA0.8PbBr2.4I0.6 | 1.91 | not mentioned | 10.1002/aenm.201701543
FA0.1MA0.9PbBr2.7I0.3 | 1.97 | not mentioned | 10.1002/aenm.201701543
FAPbBr0.3I2.7 | 1.53 | not mentioned | 10.1002/aenm.201701543
FAPbBr1.5I1.5 | 1.81 | not mentioned | 10.1002/aenm.201701543
FAPbBr1.8I1.2 | 1.85 | not mentioned | 10.1002/aenm.201701543
FAPbBr2.1I0.9 | 1.89 | not mentioned | 10.1002/aenm.201701543
FAPbBr2.4I0.6 | 1.95 | not mentioned | 10.1002/aenm.201701543
FAPbBr2.7I0.3 | 2.05 | not mentioned | 10.1002/aenm.201701543
Cs0.7MA0.3PbBr0.9I2.1 | 1.74 | not mentioned | 10.1002/aenm.201701543
Cs0.6MA0.4PbBr1.2I1.8 | 1.75 | not mentioned | 10.1002/aenm.201701543
Cs0.5MA0.5PbBr1.5I1.5 | 1.76 | not mentioned | 10.1002/aenm.201701543
Cs0.4MA0.6PbBr1.8I1.2 | 1.82 | not mentioned | 10.1002/aenm.201701543
Cs0.3MA0.7PbBr2.1I0.9 | 1.87 | not mentioned | 10.1002/aenm.201701543
Cs0.2MA0.8PbBr2.4I0.6 | 1.95 | not mentioned | 10.1002/aenm.201701543
Cs0.1MA0.9PbBr2.7I0.3 | 2.06 | not mentioned | 10.1002/aenm.201701543
Cs0.7FA0.3PbBr0.9I2.1 | 1.72 | not mentioned | 10.1002/aenm.201701543
Cs0.6FA0.4PbBr1.2I1.8 | 1.76 | not mentioned | 10.1002/aenm.201701543
Cs0.5FA0.5PbBr1.5I1.5 | 1.81 | not mentioned | 10.1002/aenm.201701543
Cs0.4FA0.6PbBr1.8I1.2 | 1.85 | not mentioned | 10.1002/aenm.201701543
Cs0.3FA0.7PbBr2.1I0.9 | 1.92 | not mentioned | 10.1002/aenm.201701543
Cs0.2FA0.8PbBr2.4I0.6 | 1.97 | not mentioned | 10.1002/aenm.201701543
Cs0.1FA0.9PbBr2.7I0.3 | 2.08 | not mentioned | 10.1002/aenm.201701543
MAPb0.4Sn0.6Br0.3I2.7 | 1.25 | tetragonal | 10.1021/acsami.7b04011
MAPb0.4Sn0.6Br0.5I2.5 | 1.27 | tetragonal | 10.1021/acsami.7b04011
MAPb0.4Sn0.6Br0.6I2.4 | 1.29 | tetragonal | 10.1021/acsami.7b04011
MAPb0.4Sn0.6Br0.7I2.3 | 1.3 | tetragonal | 10.1021/acsami.7b04011
Cs0.17FA0.83PbBr1.2I2.8 | 1.75 | not mentioned | 10.1021/acsenergylett.7b01255
FA0.95GA0.05SnI3 | 1.45 | not mentioned | 10.1002/adma.201804835
FA0.9GA0.1SnI3 | 1.47 | not mentioned | 10.1002/adma.201804835
FA0.8GA0.2SnI3 | 1.5 | not mentioned | 10.1002/adma.201804835
FA0.7GA0.3SnI3 | 1.53 | not mentioned | 10.1002/adma.201804835
FA0.6MA0.4Pb0.4Sn0.6Br0.12I2.88 | 1.262 | not mentioned | 10.1002/aenm.201803135
FA0.6MA0.4Pb0.4Sn0.6Br0.24I2.76 | 1.28 | not mentioned | 10.1002/aenm.201803135
FA0.6MA0.4Pb0.4Sn0.6Br0.48I2.52 | 1.32 | not mentioned | 10.1002/aenm.201803135
MA0.5Rb0.5PbI3 | 1.948 | orthorhombic | 10.1007/s00339-019-2524-x
Cs0.075FA0.925PbI3 | 1.5175 | not mentioned | 10.1021/jacs.7b04981
Cs0.075FA0.925SnI3 | 1.350417 | not mentioned | 10.1021/jacs.7b04981
Cs0.15FA0.85SnI3 | 1.349547 | not mentioned | 10.1021/jacs.7b04981
Cs0.2FA0.8SnI3 | 1.32292 | not mentioned | 10.1021/jacs.7b04981
Cs0.25FA0.75SnI3 | 1.295554 | not mentioned | 10.1021/jacs.7b04981
Cs0.3FA0.7SnI3 | 1.291071 | not mentioned | 10.1021/jacs.7b04981
FAPb0.625Sn0.375I3 | 1.29388 | not mentioned | 10.1021/jacs.7b04981
FAPb0.375Sn0.625I3 | 1.260667 | not mentioned | 10.1021/jacs.7b04981
FAPb0.125Sn0.875I3 | 1.293689 | not mentioned | 10.1021/jacs.7b04981
Cs0.15FA0.85Pb0.75Sn0.25I3 | 1.32671 | not mentioned | 10.1021/jacs.7b04981
Cs0.15FA0.85Pb0.625Sn0.375I3 | 1.280346 | not mentioned | 10.1021/jacs.7b04981
Cs0.15FA0.85Pb0.375Sn0.625I3 | 1.25366 | not mentioned | 10.1021/jacs.7b04981
Cs0.15FA0.85Pb0.125Sn0.875I3 | 1.243389 | not mentioned | 10.1021/jacs.7b04981
Cs0.2FA0.8Pb0.75Sn0.25I3 | 1.343796 | not mentioned | 10.1021/jacs.7b04981
Cs0.2FA0.8Pb0.5Sn0.5I3 | 1.259803 | not mentioned | 10.1021/jacs.7b04981
Cs0.2FA0.8Pb0.375Sn0.625I3 | 1.238109 | not mentioned | 10.1021/jacs.7b04981
Cs0.2FA0.8Pb0.25Sn0.75I3 | 1.235325 | not mentioned | 10.1021/jacs.7b04981
Cs0.2FA0.8Pb0.125Sn0.875I3 | 1.265275 | not mentioned | 10.1021/jacs.7b04981
Cs0.25FA0.75Pb0.75Sn0.25I3 | 1.350324 | not mentioned | 10.1021/jacs.7b04981
Cs0.25FA0.75Pb0.375Sn0.625I3 | 1.240605 | not mentioned | 10.1021/jacs.7b04981
Cs0.25FA0.75Pb0.125Sn0.875I3 | 1.246652 | not mentioned | 10.1021/jacs.7b04981
Cs0.3FA0.7Pb0.75Sn0.25I3 | 1.400816 | not mentioned | 10.1021/jacs.7b04981
Cs0.3FA0.7Pb0.625Sn0.375I3 | 1.276026 | not mentioned | 10.1021/jacs.7b04981
Cs0.3FA0.7Pb0.5Sn0.5I3 | 1.267291 | not mentioned | 10.1021/jacs.7b04981
Cs0.3FA0.7Pb0.375Sn0.625I3 | 1.249436 | not mentioned | 10.1021/jacs.7b04981
Cs0.3FA0.7Pb0.25Sn0.75I3 | 1.243485 | not mentioned | 10.1021/jacs.7b04981
Cs0.3FA0.7Pb0.125Sn0.875I3 | 1.260283 | not mentioned | 10.1021/jacs.7b04981
FA0.95MA0.05SnBr3 | 2.270084 | not mentioned | 10.1039/c7ta01668a
FA0.8MA0.2SnBr3 | 2.160088 | not mentioned | 10.1039/c7ta01668a
FA0.67MA0.33SnBr3 | 2.04993 | not mentioned | 10.1039/c7ta01668a
FA0.43MA0.57SnBr3 | 2.009577 | not mentioned | 10.1039/c7ta01668a
Cs0.09FA0.6723GA0.1MA0.1377PbBr0.51I2.49 | 1.61 | not mentioned | 10.1039/c9cc00016j
Cs0.05FA0.79MA0.16PbBr0.52I2.48 | 1.61 | not mentioned | 10.1039/c8ta11891d
Cs0.05FA0.79MA0.16Pb0.916Sn0.084Br0.52I2.48 | 1.54 | not mentioned | 10.1039/c8ta11891d
Cs0.05FA0.79MA0.16Pb0.832Sn0.168Br0.52I2.48 | 1.47 | not mentioned | 10.1039/c8ta11891d
Cs0.05FA0.79MA0.16Pb0.748Sn0.252Br0.52I2.48 | 1.41 | not mentioned | 10.1039/c8ta11891d
Cs0.05FA0.79MA0.16Pb0.664Sn0.336Br0.52I2.48 | 1.38 | not mentioned | 10.1039/c8ta11891d
Cs0.05FA0.79MA0.16Pb0.58Sn0.42Br0.52I2.48 | 1.35 | not mentioned | 10.1039/c8ta11891d
FA0.95MA0.05PbBr0.15I2.85 | 1.51 | not mentioned | 10.1039/c9ta05422g
MAPbBr0.08I2.92 | 1.610461 | tetragonal | 10.1039/c6tc03592b
MAPbBr0.21I2.79 | 1.710126 | tetragonal | 10.1039/c6tc03592b
MAPbBr0.38I2.62 | 1.840009 | tetragonal | 10.1039/c6tc03592b
MAPbBr0.52I2.48 | 1.970173 | tetragonal | 10.1039/c6tc03592b
MAPbBr0.6I0.4 | 2.030875 | cubic | 10.1039/c6tc03592b
MAPbBr0.68I0.32 | 2.109877 | cubic | 10.1039/c6tc03592b
MAPbBr0.78I0.22 | 2.150672 | cubic | 10.1039/c6tc03592b
MAPbBr0.87I0.13 | 2.190943 | cubic | 10.1039/c6tc03592b
Cs0.17FA0.83PbBr0.51I2.49 | 1.64 | not mentioned | 10.1039/c9ta12032g
MACd0.03Pb0.97I3 | 1.54 | tetragonal | 10.1016/j.matchemphys.2019.122387
MACd0.08Pb0.92I3 | 1.5 | tetragonal | 10.1016/j.matchemphys.2019.122387
BA0.5MA0.5PbI3 | 2.13 | not mentioned | 10.1016/j.heliyon.2020.e03364
BA0.43MA0.57PbI3 | 2.05 | not mentioned | 10.1016/j.heliyon.2020.e03364
BA0.33MA0.67PbI3 | 1.98 | not mentioned | 10.1016/j.heliyon.2020.e03364
BA0.20MA0.80PbI3 | 1.82 | not mentioned | 10.1016/j.heliyon.2020.e03364
AZPbClI2 | 2.018 | not mentioned | 10.1063/1.5133042
FA0.1MA0.9PbBr1.2I1.8 | 1.81 | not mentioned | 10.1002/smll.201907226
Cs0.05FA0.79MA0.16PbI3 | 1.53 | not mentioned | 10.1021/acsami.9b23485
Cs0.05FA0.79MA0.16PbBr0.15I2.85 | 1.57 | not mentioned | 10.1021/acsami.9b23485
Cs0.05FA0.79MA0.16PbBr0.30I2.70 | 1.59 | not mentioned | 10.1021/acsami.9b23485
Cs0.05FA0.79MA0.16PbBr0.45I2.55 | 1.62 | not mentioned | 10.1021/acsami.9b23485
MACr0.25Pb0.75Br2.5Cl0.5 | 2.35 | cubic | 10.1016/j.jallcom.2019.153414
MACr0.50Pb0.50Br2Cl | 2.35 | cubic | 10.1016/j.jallcom.2019.153414
FA0.85MA0.15SnBr0.15I2.85 | 1.42 | not mentioned | 10.1002/adfm.202002230
FA0.75MA0.25SnBr0.25I2.75 | 1.44 | not mentioned | 10.1002/adfm.202002230
FA0.5MA0.5SnBr0.5I2.5 | 1.47 | not mentioned | 10.1002/adfm.202002230
Cs0.1FA0.75MA0.15PbBrI2 | 1.73 | not mentioned | 10.1002/solr.202000033
Cs0.17FA0.83PbI3 | 1.51479 | not mentioned | 10.1039/d0ee00132e
Cs0.17FA0.83Pb0.99999Sn0.00001I3 | 1.51245 | not mentioned | 10.1039/d0ee00132e
Cs0.17FA0.83Pb0.9999Sn0.0001I3 | 1.51205 | not mentioned | 10.1039/d0ee00132e
Cs0.17FA0.83Pb0.999Sn0.001I3 | 1.51392 | not mentioned | 10.1039/d0ee00132e
Cs0.17FA0.83Pb0.995Sn0.005I3 | 1.51693 | not mentioned | 10.1039/d0ee00132e
Cs0.17FA0.83Pb0.99Sn0.01I3 | 1.52256 | not mentioned | 10.1039/d0ee00132e
Cs0.17FA0.83Pb0.98Sn0.02I3 | 1.52142 | not mentioned | 10.1039/d0ee00132e
Cs0.17FA0.83Pb0.95Sn0.05I3 | 1.51198 | not mentioned | 10.1039/d0ee00132e
Cs0.17FA0.83Pb0.90Sn0.10I3 | 1.43608 | not mentioned | 10.1039/d0ee00132e
Cs0.17FA0.83Pb0.80Sn0.20I3 | 1.34806 | not mentioned | 10.1039/d0ee00132e
Cs0.17FA0.83Pb0.70Sn0.30I3 | 1.30589 | not mentioned | 10.1039/d0ee00132e
Cs0.17FA0.83Pb0.60Sn0.40I3 | 1.27323 | not mentioned | 10.1039/d0ee00132e
Cs0.17FA0.83Pb0.50Sn0.50I3 | 1.24163 | not mentioned | 10.1039/d0ee00132e
Cs0.17FA0.83Pb0.40Sn0.60I3 | 1.2259 | not mentioned | 10.1039/d0ee00132e
Cs0.17FA0.83Pb0.30Sn0.70I3 | 1.22992 | not mentioned | 10.1039/d0ee00132e
FA0.8MA0.2SnI3 | 1.4 | not mentioned | 10.1007/s00339-020-03699-9
AA0.3Cs0.7PbI3 | 1.7 | not mentioned | 10.1021/acsmaterialslett.0c00166
Cs0.7GA0.3PbI3 | 1.79 | not mentioned | 10.1021/acsmaterialslett.0c00166
Cs0.18FA0.8MA0.02PbBr1.2I1.8 | 1.77 | not mentioned | 10.1016/j.joule.2020.06.006
CsPb0.55Sn0.45I2Br | 1.5 | cubic | 10.1002/smll.202101380
FA0.55MA0.45Sn0.55Pb0.45I3 | 1.24 | not mentioned | 10.1021/acs.jpcc.1c03213
FASnI2Br | 1.68 | not mentioned | 10.1016/j.mtener.2021.100647
FA0.15Cs0.85PbI3 | 1.69 | tetragonal | 10.1002/solr.202100166
FA0.30Cs0.70PbI3 | 1.66 | tetragonal | 10.1002/solr.202100166
FA0.45Cs0.55PbI3 | 1.64 | tetragonal | 10.1002/solr.202100166
FA0.60Cs0.40PbI3 | 1.61 | tetragonal | 10.1002/solr.202100166
FA0.92MA0.08PbI3 | 1.52 | not mentioned | 10.1002/solr.202000793
Cs0.15FA0.85PbI2.85Br0.051Cl0.099 | 1.56 | not mentioned | 10.1039/d0sc06354a
FA0.74Cs0.26PbI2.58Br0.42 | 1.7 | not mentioned | 10.1021/acsenergylett.0c02445
FA0.71Cs0.29PbI2.28Br0.72 | 1.73 | not mentioned | 10.1021/acsenergylett.0c02445
FA0.65Cs0.35PbI2.19Br0.81 | 1.75 | not mentioned | 10.1021/acsenergylett.0c02445
FA0.61Cs0.39PbI2.10Br0.90 | 1.77 | not mentioned | 10.1021/acsenergylett.0c02445
Cs0.05FA0.79MA0.16PbI2.01Br0.99 | 1.72 | not mentioned | 10.1016/j.nanoen.2021.106537
Cs0.2FA0.8PbI2.46Br0.45Cl0.09 | 1.66 | not mentioned | 10.1002/adfm.202107359
FA0.85Cs0.15Sn0.5Pb0.5I3 | 1.27 | not mentioned | 10.1021/acsami.1c12180
PE0.15FA0.85SnI3 | 1.36 | not mentioned | 10.1021/acsami.1c13546
FA0.66MA0.34Pb0.5Sn0.5I3 | 1.23 | not mentioned | 10.1002/solr.202100454
MA0.20FA0.75Cs0.05SnI3 | 1.36 | not mentioned | 10.1021/acsami.1c14152
Cs0.18FA0.82PbI3 | 1.57 | cubic | 10.1039/d1ee01508g
FA0.66MA0.34PbI3 | 1.53 | multiphases | 10.1021/acsaem.1c00707
FA0.66MA0.34PbI2.01Br0.99 | 1.75 | multiphases | 10.1021/acsaem.1c00707
Cs0.05MA0.19FA0.76PbI2.7Br0.3 | 1.6 | not mentioned | 10.1021/acsaem.1c00810
Cs0.25MA0.15FA0.60PbI2.1Br0.9 | 1.76 | not mentioned | 10.1021/acsaem.1c00810
Cs0.05MA0.19FA0.76PbI2.4Br0.6 | 1.66 | not mentioned | 10.1021/acsaem.1c00810
Cs0.15MA0.17FA0.68PbI2.4Br0.6 | 1.68 | not mentioned | 10.1021/acsaem.1c00810
Cs0.25MA0.15FA0.60PbI2.4Br0.6 | 1.7 | not mentioned | 10.1021/acsaem.1c00810
Cs0.15MA0.085FA0.765PbI2.4Br0.6 | 1.66 | not mentioned | 10.1021/acsaem.1c00810
Cs0.15MA0.255FA0.595PbI2.4Br0.6 | 1.68 | not mentioned | 10.1021/acsaem.1c00810
Cs0.05MA0.19FA0.76PbI2.49Br0.51 | 1.65 | not mentioned | 10.1021/acsaem.1c00810
Cs0.05MA0.19FA0.76PbI2.28Br0.72 | 1.68 | not mentioned | 10.1021/acsaem.1c00810
Cs0.05MA0.19FA0.76PbI2.1Br0.9 | 1.73 | not mentioned | 10.1021/acsaem.1c00810
Cs0.15MA0.17FA0.68PbI2.7Br0.3 | 1.63 | not mentioned | 10.1021/acsaem.1c00810
Cs0.15MA0.17FA0.68PbI2.49Br0.51 | 1.65 | not mentioned | 10.1021/acsaem.1c00810
Cs0.15MA0.17FA0.68PbI2.28Br0.72 | 1.71 | not mentioned | 10.1021/acsaem.1c00810
Cs0.15MA0.17FA0.68PbI2.1Br0.9 | 1.74 | not mentioned | 10.1021/acsaem.1c00810
Cs0.25MA0.15FA0.60PbI2.7Br0.3 | 1.64 | not mentioned | 10.1021/acsaem.1c00810
Cs0.25MA0.15FA0.60PbI2.49Br0.51 | 1.68 | not mentioned | 10.1021/acsaem.1c00810
Cs0.25MA0.15FA0.60PbI2.28Br0.72 | 1.72 | not mentioned | 10.1021/acsaem.1c00810
FA0.7MA0.3Pb0.5Sn0.5I3 | 1.25 | not mentioned | 10.1002/solr.202100299
Cs0.03FA0.9409MA0.0291PbI2.91Br0.09 | 1.533 | not mentioned | 10.1038/s41566-021-00829-4
Rb0.05Cs0.05FA0.747MA0.153PbI2.49Br0.51 | 1.628 | not mentioned | 10.1038/s41566-021-00829-4