## Sheet1
No | doi | PL | PLBandGap
1 | 10.1002/smll.202101380 | CsPb0.55Sn0.45I2Br | 1.5
2 | 10.1021/acs.jpcc.1c03213 | FA0.55MA0.45Sn0.55Pb0.45I3 | 1.24
3 | 10.1016/j.mtener.2021.100647 | FASnI2Br | 1.68
4 | 10.1002/solr.202100166 | FA0.15Cs0.85PbI3 | 1.69
5 | 10.1002/solr.202100166 | FA0.30Cs0.70PbI3 | 1.66
6 | 10.1002/solr.202100166 | FA0.45Cs0.55PbI3 | 1.64
7 | 10.1002/solr.202100166 | FA0.60Cs0.40PbI3 | 1.61
8 | 10.1002/solr.202000793 | FA0.92MA0.08PbI3 | 1.52
9 | 10.1039/d0sc06354a | Cs0.15FA0.85PbI2.85Br0.051Cl0.099 | 1.56
10 | 10.1021/acsenergylett.0c02445 | FA0.74Cs0.26PbI2.58Br0.42 | 1.7
11 | 10.1021/acsenergylett.0c02445 | FA0.71Cs0.29PbI2.28Br0.72 | 1.73
12 | 10.1021/acsenergylett.0c02445 | FA0.65Cs0.35PbI2.19Br0.81 | 1.75
13 | 10.1021/acsenergylett.0c02445 | FA0.61Cs0.39PbI2.10Br0.90 | 1.77
14 | 10.1016/j.nanoen.2021.106537 | Cs0.05FA0.79MA0.16PbI2.01Br0.99 | 1.72
15 | 10.1002/adfm.202107359 | Cs0.2FA0.8PbI2.46Br0.45Cl0.09 | 1.66
16 | 10.1021/acsami.1c12180 | FA0.85Cs0.15Sn0.5Pb0.5I3 | 1.27
17 | 10.1021/acsami.1c13546 | PE0.15FA0.85SnI3 | 1.36
18 | 10.1002/solr.202100454 | FA0.66MA0.34Pb0.5Sn0.5I3 | 1.23
19 | 10.1021/acsami.1c14152 | MA0.20FA0.75Cs0.05SnI3 | 1.36
20 | 10.1039/d1ee01508g | Cs0.18FA0.82PbI3 | 1.57
21 | 10.1021/acsaem.1c00707 | FA0.66MA0.34PbI3 | 1.53
22 | 10.1021/acsaem.1c00707 | FA0.66MA0.34PbI2.01Br0.99 | 1.75
23 | 10.1021/acsaem.1c00750 | Cs0.05MA0.19FA0.76PbI2.7Br0.3 | 1.6
24 | 10.1021/acsaem.1c00810 | Cs0.25MA0.15FA0.60PbI2.1Br0.9 | 1.76
25 | 10.1021/acsaem.1c00750 | Cs0.05MA0.19FA0.76PbI2.4Br0.6 | 1.66
26 | 10.1021/acsaem.1c00810 | Cs0.15MA0.17FA0.68PbI2.4Br0.6 | 1.68
27 | 10.1021/acsaem.1c00810 | Cs0.25MA0.15FA0.60PbI2.4Br0.6 | 1.7
28 | 10.1021/acsaem.1c00810 | Cs0.15MA0.085FA0.765PbI2.4Br0.6 | 1.66
29 | 10.1021/acsaem.1c00810 | Cs0.15MA0.255FA0.595PbI2.4Br0.6 | 1.68
30 | 10.1021/acsaem.1c00810 | Cs0.05MA0.19FA0.76PbI2.49Br0.51 | 1.65
31 | 10.1021/acsaem.1c00810 | Cs0.05MA0.19FA0.76PbI2.28Br0.72 | 1.68
32 | 10.1021/acsaem.1c00810 | Cs0.05MA0.19FA0.76PbI2.1Br0.9 | 1.73
33 | 10.1021/acsaem.1c00810 | Cs0.15MA0.17FA0.68PbI2.7Br0.3 | 1.63
34 | 10.1021/acsaem.1c00810 | Cs0.15MA0.17FA0.68PbI2.49Br0.51 | 1.65
35 | 10.1021/acsaem.1c00810 | Cs0.15MA0.17FA0.68PbI2.28Br0.72 | 1.71
36 | 10.1021/acsaem.1c00810 | Cs0.15MA0.17FA0.68PbI2.1Br0.9 | 1.74
37 | 10.1021/acsaem.1c00810 | Cs0.25MA0.15FA0.60PbI2.7Br0.3 | 1.64
38 | 10.1021/acsaem.1c00810 | Cs0.25MA0.15FA0.60PbI2.49Br0.51 | 1.68
39 | 10.1021/acsaem.1c00810 | Cs0.25MA0.15FA0.60PbI2.28Br0.72 | 1.72
40 | 10.1002/solr.202100299 | FA0.7MA0.3Pb0.5Sn0.5I3 | 1.25
41 | 10.1038/s41566-021-00829-4 | Cs0.03FA0.9409MA0.0291PbI2.91Br0.09 | 1.533
42 | 10.1038/s41566-021-00829-4 | Rb0.05Cs0.05FA0.747MA0.153PbI2.49Br0.51 | 1.628